## Maintable (M1) (CORRECTED)
Paper No | Specimen | Wall Geometry (in mm) |  |  | Shear Span Ratio | Aspect Ratio | Walls Cross Section | Failure Type | Curvature Type | Axial Load Ratio | [8 empty] | Loading Protocol | Ab/Ag | lw/tw | ρl fyl/fc | ρt fyt/fc | ρsh fysh/fc | ρbl fybl/fc
[26 empty] | Maximum Shear Force | Shear level (normalized)
|  | Thickness | Length | Height | [6 empty] | fc (MPa) | ρbl (%) | fybl (MPa) | ρsh (%) | ρt (%) | fy (MPa) | ρl (%) | fyl (MPa) | [7 empty] | Force (kN) | V/sqrt(fc)
Abdulridha & Palermo (2017) | W1-SR | 150 | 1000 | 2200 | 2.2 | 2.2 | 1 | 3 | 1 | 0 | 30.5 | 1.33 | 425 | 1.74 | 0.88 | 425 | 0.67 | 425 |  | 0.2 | 6.666667 | 9.336066 | 12.2623 | 24.2459 | 18.53279 | 155.15 | 2.255545
[114] Adajar et al.1995 | RCW1 | 150 | 1400 | 2000 | 1.43 | 1.428571 | 1 | 3 | 1 | 0.01 | 46.8 | 0 | - | 0 | 0.5660373 | 357.084 | 1.18 | 373.76 | 12 | 0 | 9.333333 | 9.423863 | 4.318865 | 0 | 0 | 666.82 | 5.589942
| RCW3 | 150 | 1400 | 2000 | 1.43 | 1.428571 | 1 | 1 | 1 | 0.01 | 46.6 | 0 | - | 0 | 0.5660373 | 357.084 | 2.067 | 373.76 | 12 | 0 | 9.333333 | 16.57858 | 4.337401 | 0 | 0 | 787.4 | 6.614912
[98] Adebar,2007 | High-Rise Core Wall (265) | 127 | 1625 | 12000 | 7.38 | 7.384615 | 3 | 3 | 1 | 0.1 | 49 | 0.6497061 | 455 | 0.5863027 | 0.2587754 | 455 | 0.2680167 | 455 |  | 0.2495689 | 12.79528 | 2.488726 | 2.402914 | 5.444239 | 6.032985 | 144.75 | 1.206714
[26] Alarcon,2014 | W1 (49) | 100 | 700 | 1600 | 2.5 | 2.285714 | 1 | 2 | 1 | 0.15 | 27.4 | 3.14 | 469.2 | 0 | 0.4361111 | 608.9 | 0.6 | 445.6 |  | 0.1428571 | 7 | 9.757664 | 9.691535 | 0 | 53.76964 | 143.15 | 4.704992
| W2 (50) | 100 | 700 | 1600 | 2.5 | 2.285714 | 1 | 2 | 1 | 0.25 | 27.4 | 3.14 | 469.2 | 0 | 0.4361111 | 608.9 | 0.6 | 445.6 |  | 0.1428571 | 7 | 9.757664 | 9.691535 | 0 | 53.76964 | 160.25 | 5.267028
| W3 (51) | 100 | 700 | 1600 | 2.5 | 2.285714 | 1 | 2 | 1 | 0.35 | 27.4 | 3.14 | 469.2 | 0 | 0.4361111 | 608.9 | 0.6 | 445.6 |  | 0.1428571 | 7 | 9.757664 | 9.691535 | 0 | 53.76964 | 174 | 5.718957
[82] Ali,1991 | W1 (221) | 76 | 1219 | 3556 | 3.04 | 2.917145 | 2 | 3 | 1 | 0.08 | 34.5 | 3.14 | 540 | 0.4754694 | 0.2740059 | 562 | 0.3182 | 562 |  | 0.1527396 | 16.03947 | 5.183432 | 4.463517 | 8.544668 | 49.14783 | 158.2721 | 3.502825
[33] Altın,2013 | 1 (Reference) (65) | 100 | 1000 | 1500 | 1.5 | 1.5 | 1 | 1 | 1 | 0 | 20.15 | 8.0384 | 425 | 0 | 0.1413 | 325 | 0.1615676 | 325 |  | 0.15 | 10 | 2.605929 | 2.279032 | 0 | 169.5444 | 132.645 | 3.558724
Athanasopoulou (2010) | S1 | 101.6 | 1016 | 1016 | 1.2 | 1 | 1 | 1 | 1 | 0 | 46.2 | 4.908739 | 660.518008 | 1.030599 | 0.7123351 | 660.518008 | 0.71 | 660.518008 |  | 0.1 | 10 | 10.15082 | 10.1842 | 4.46031 | 70.17987 | 362.53 | 6.222665
| S4 | 101.6 | 1016 | 1016 | 1.2 | 1 | 1 | 1 | 1 | 0 | 46.2 | 9.357283 | 444.022544 | 1.030599 | 0.8312654 | 632.938968 | 0.83 | 632.938968 |  | 0.1 | 10 | 11.37098 | 11.38832 | 4.46031 | 89.9317 | 445.2107 | 7.641842
| S6 | 101.6 | 1016 | 1320.8 | 1.5 | 1 | 1 | 1 | 1 | 0 | 46.88 | 9.357283 | 481.254248 | 1.030599 | 0.7123351 | 670.860148 | 0.71 | 670.860148 |  | 0.1 | 10 | 10.16021 | 10.19363 | 4.395613 | 96.05871 | 390.577 | 6.65528
| S9 | 101.6 | 1016 | 1320.8 | 1.5 | 1.3 | 1 | 3 | 1 | 0 | 42.75 | 13.04 | 463.33 | 1.030599 | 0.65 | 621.91 | 0.666 | 621.91 |  | 0.1 | 10 | 9.688703 | 9.455942 | 4.820265 | 141.3292 | 500.15 | 8.924537
[117] Baek et al.2017 | NS2 | 200 | 1500 | 3000 | 2 | 2 | 1 | 1 | 1 | 0.07004566 | 36.5 | 12.7485 | 617 | 0 | 0.9230505 | 470 | 1.1025325 | 470 | 23 | 0.2 | 7.5 | 14.19699 | 11.88586 | 0 | 215.5021 | 2016.27 | 13.39744
| HS2 | 200 | 1500 | 3000 | 2 | 2 | 1 | 1 | 1 | 0.07004566 | 36.5 | 6.374252 | 617 | 0 | 0.6752675 | 667 | 0.5627229 | 667 | 23 | 0.2 | 7.5 | 10.28318 | 12.33982 | 0 | 107.7511 | 1959.77 | 13.02202
| NS2L | 200 | 1500 | 3000 | 2 | 2 | 1 | 1 | 1 | 0.07004566 | 36.5 | 9.5613785 | 617 | 0 | 0.4615252 | 470 | 0.6615195 | 470 | 23 | 0.2 | 7.5 | 8.518196 | 5.942928 | 0 | 161.6266 | 1336.91 | 8.883322
| HS2L | 200 | 1500 | 3000 | 2 | 2 | 1 | 1 | 1 | 0.07004566 | 36.5 | 9.5613785 | 617 | 0 | 0.3376337 | 667 | 0.4220422 | 667 | 23 | 0.2 | 7.5 | 7.712387 | 6.16991 | 0 | 161.6266 | 1447.31 | 9.616893
| NF2 | 200 | 1500 | 3000 | 2 | 2 | 1 | 2 | 1 | 0.06999125 | 38.1 | 10.55365775 | 617 | 0 | 0.588896 | 667 | 0.6909647 | 667 | 23 | 0.1333333 | 7.5 | 12.09642 | 10.30954 | 0 | 170.9083 | 1429.84 | 9.299179
| HF2 | 200 | 1500 | 3000 | 2 | 2 | 1 | 2 | 1 | 0.07002725 | 36.7 | 10.55365775 | 617 | 0 | 0.6752675 | 667 | 0.6918724 | 667 | 23 | 0.1333333 | 7.5 | 12.57436 | 12.27257 | 0 | 177.428 | 1492.16 | 9.887853
| HF2-500 | 200 | 1500 | 3000 | 2 | 2 | 1 | 2 | 1 | 0.07006981 | 38.2 | 10.55365775 | 617 | 0 | 0.7913290625 | 563 | 0.80645 | 563 | 23 | 0.1333333 | 7.5 | 11.88564 | 11.66278 | 0 | 170.4609 | 1400.06 | 9.093574
| HF2-600 | 200 | 1500 | 3000 | 2 | 2 | 1 | 2 | 1 | 0.06998723 | 26.1 | 10.5661785 | 617 | 0 | 0.419 | 642 | 0.6204 | 642 | 23 | 0.1333333 | 7.5 | 15.26041 | 10.30644 | 0 | 249.7828 | 1401.45 | 11.01227
[153] Baek et al.2017 | NS1M | 200 | 1500 | 1500 | 1 | 1 | 1 | 1 | 1 | 0.0700063 | 52.9 | 9.5613785 | 617 | 0 | 0.9230505 | 470 | 1.103092 | 470 |  | 0.2 | 7.5 | 9.800626 | 8.201015 | 0 | 111.5193 | 2317.715 | 12.79239
| HS1M | 200 | 1500 | 1500 | 1 | 1 | 1 | 1 | 1 | 0.0700063 | 52.9 | 9.5613785 | 617 | 0 | 0.677073 | 667 | 0.7037604 | 667 |  | 0.2 | 7.5 | 8.873501 | 8.537007 | 0 | 111.5193 | 2143.69 | 11.83188
| NF1M | 200 | 1500 | 1500 | 1 | 1 | 1 | 2 | 1 | 0.07000655 | 50.9 | 3.969117 | 653 | 0 | 0.9230505 | 470 | 1.083037 | 470 |  | 0.1333333 | 7.5 | 10.00054 | 8.523256 | 0 | 50.92011 | 1527.67 | 8.595879
| HF1M | 200 | 1500 | 1500 | 1 | 1 | 1 | 2 | 1 | 0.07000655 | 50.9 | 3.969117 | 653 | 0 | 0.677073 | 667 | 0.690966 | 667 |  | 0.1333333 | 7.5 | 9.054505 | 8.87245 | 0 | 50.92011 | 1368.715 | 7.701473
| HF1M-B | 200 | 1500 | 1500 | 1 | 1 | 1 | 2 | 1 | 0.07000655 | 50.9 | 3.969117 | 653 | 3.17 | 0.677073 | 667 | 0.690966 | 667 |  | 0.1333333 | 7.5 | 9.054505 | 8.87245 | 41.54008 | 50.92011 | 1445.56 | 8.133863
| NF1T-B | 200 | 1500 | 1500 | 1 | 1 | 1 | 1 | 1 | 0.0700063 | 52.9 | 2.97683775 | 470 | 9.57 | 0.3969117 | 470 | 0.5415173 | 470 |  | 0.1333333 | 7.5 | 4.811212 | 3.526437 | 85.02647 | 26.44827 | 1113.315 | 6.14483
| HF1T-B | 200 | 1500 | 1500 | 1 | 1 | 1 | 1 | 1 | 0.07 | 46 | 1.9845585 | 653 | 5.32 | 0.2532253 | 667 | 0.3610118 | 653 |  | 0.1333333 | 7.5 | 5.124798 | 3.67176685 | 77.14 | 28.1721 | 1112.395 | 6.584151
| NS0.5M | 200 | 1500 | 750 | 0.5 | 0.5 | 1 | 1 | 1 | 0.0700299 | 44.6 | 9.5613785 | 617 | 0 | 0.9230505 | 470 | 0.9164133 | 470 |  | 0.06666667 | 7.5 | 9.65727 | 9.727213 | 0 | 132.2729 | 2532.06 | 15.22041
| HS0.5M | 200 | 1500 | 750 | 0.5 | 0.5 | 1 | 1 | 1 | 0.07005348 | 37.4 | 9.5613785 | 617 | 0 | 0.677073 | 667 | 0.5846616 | 667 |  | 0.06666667 | 7.5 | 10.42699 | 12.07507 | 0 | 157.7372 | 2427.57 | 15.93513
| NF0.5M | 200 | 1500 | 750 | 0.5 | 0.5 | 1 | 2 | 1 | 0.07019811 | 38.7 | 1.9845585 | 470 | 0 | 0.9230505 | 470 | 0.9164133 | 470 |  | 0.06666667 | 7.5 | 11.12957 | 11.21017 | 0 | 24.10187 | 1430.945 | 9.233941
| HF0.5M | 200 | 1500 | 750 | 0.5 | 0.5 | 1 | 2 | 1 | 0.07019811 | 38.7 | 1.2661265 | 667 | 0 | 0.677073 | 667 | 0.5846616 | 667 |  | 0.06666667 | 7.5 | 10.07673 | 11.66945 | 0 | 21.82187 | 1404.13 | 9.060903
| HF0.5M-B | 200 | 1500 | 750 | 0.5 | 0.5 | 1 | 2 | 1 | 0.07005348 | 37.4 | 1.2661265 | 667 | 3.41 | 0.677073 | 667 | 0.5846616 | 667 |  | 0.06666667 | 7.5 | 10.42699 | 12.07507 | 60.81471 | 22.58038 | 1454.155 | 9.545409
[154] Baek et al.2018 | SW1 | 180 | 1250 | 3125 | 2.5 | 2.5 | 1 | 1 | 1 | 0 | 19.5 | 8.185851 | 636 | 0 | 0.2514794 | 454 | 0.1761249 | 454 |  | 0.152 | 6.944444 | 4.100548 | 5.854956 | 0 | 266.9847 | 388.25 | 4.706007
| SW2 | 180 | 1250 | 3125 | 2.5 | 2.5 | 1 | 1 | 1 | 0.2461538 | 19.5 | 7.164433 | 644 | 0 | 0.2514794 | 454 | 0.1761249 | 454 |  | 0.144 | 6.944444 | 4.100548 | 5.854956 | 0 | 236.61 | 482.85 | 5.85266
| SW3 | 180 | 1250 | 3125 | 2.5 | 2.5 | 1 | 1 | 1 | 0 | 19.5 | 8.885098 | 636 | 0 | 0.2005469 | 540 | 0.1761249 | 540 |  | 0.152 | 6.944444 | 4.877304 | 5.553605 | 0 | 289.7909 | 368.8 | 4.470252
| SW4 | 180 | 1250 | 3125 | 2.5 | 2.5 | 1 | 1 | 1 | 0.2461538 | 19.5 | 7.486605 | 636 | 0 | 0.2005469 | 540 | 0.1761249 | 540 |  | 0.152 | 6.944444 | 4.877304 | 5.553605 | 0 | 244.1785 | 482.17 | 5.844418
| SW5 | 180 | 1250 | 3125 | 2.5 | 2.5 | 1 | 1 | 1 | 0.1414795 | 37.1 | 7.164433 | 644 | 0 | 0.2514794 | 454 | 0.1761249 | 454 |  | 0.144 | 6.944444 | 2.155275 | 3.077403 | 0 | 124.3637 | 583.95 | 5.131533
| SW6 | 180 | 1250 | 3125 | 2.5 | 2.5 | 1 | 2 | 1 | 0.1414795 | 37.1 | 7.486605 | 636 | 0 | 0.2005469 | 540 | 0.1761249 | 540 |  | 0.152 | 6.944444 | 2.563542 | 2.919011 | 0 | 128.3418 | 574.29 | 5.046644
| FW1 | 180 | 1250 | 3125 | 2.5 | 2.5 | 1 | 2 | 1 | 0 | 16.5 | 2.253609 | 555 | 0 | 0.2005469 | 540 | 0.1704434 | 540 |  | 0.128 | 6.944444 | 5.578148 | 6.563352 | 0 | 75.80321 | 141.4 | 1.863227
| FW2 | 180 | 1250 | 3125 | 2.5 | 2.5 | 1 | 3 | 1 | 0.2909091 | 16.5 | 2.344679 | 555 | 0 | 0.2005469 | 540 | 0.1402764 | 540 |  | 0.048 | 6.944444 | 4.590865 | 6.563352 | 0 | 78.86647 | 229.34 | 3.022012
| FW3 | 180 | 1250 | 3125 | 2.5 | 2.5 | 1 | 3 | 1 | 0.2909091 | 16.5 | 0.7329891 | 555 | 1.218708 | 0.2005469 | 540 | 0.2438652 | 540 |  | 0.24 | 6.944444 | 7.981043 | 6.563352 | 39.88498 | 24.65509 | 248.27 | 3.271453
| FW4 | 180 | 1250 | 3125 | 2.5 | 2.5 | 1 | 2 | 1 | 0 | 16.5 | 2.344679 | 555 | 0 | 0.1616653 | 540 | 0.1402764 | 540 |  | 0.048 | 6.944444 | 4.590865 | 5.290865 | 0 | 78.86647 | 76.99 | 1.014497
[72] Barda,1977 | B3-2 (173) | 101.6 | 1905 | 952.5 | 0.5 | 0.5 | 3 | 2 | 1 | 0 | 27.03 | 4.069838 | 413.7 | 0.9119659 | 0.5057266 | 512.99 | 0.4919 | 544.71 |  | 0.2093106 | 18.75 | 9.912795 | 9.597953 | 16.28414 | 62.28975 | 1074.5 | 12.85984
| B6-4 (176) | 101.6 | 1905 | 952.5 | 0.5 | 0.5 | 3 | 2 | 1 | 0 | 21.24 | 4.069838 | 528.85 | 0.9119659 | 0.5057266 | 496.44 | 0.2528633 | 496.44 |  | 0.2093106 | 18.75 | 5.910143 | 11.82029 | 21.31527 | 101.334 | 891.5 | 12.03639
| B7-5 (177) | 101.6 | 1905 | 476.25 | 0.25 | 0.25 | 3 | 2 | 1 | 0 | 25.72 | 4.069838 | 539.19 | 0.9119659 | 0.5057266 | 501.27 | 0.5071314 | 530.92 |  | 0.2093106 | 18.75 | 10.46836 | 9.856359 | 17.77376 | 85.31943 | 1176.15 | 14.43044
| B8-5 (178) | 101.6 | 1905 | 1905 | 1 | 1 | 3 | 1 | 1 | 0 | 23.44 | 4.069838 | 488.86 | 0.9119659 | 0.5057266 | 495.75 | 0.5071314 | 527.47 |  | 0.2093106 | 18.75 | 11.41197 | 10.69599 | 18.59025 | 84.87973 | 913.68 | 11.74269
Basereh, 2021 | M1 | 152.4 | 1524 | 3048 | 2 | 2 | 1 | 3 | 1 | 0.06997867 | 26 | 1.703559 | 427.5 | 0.9203885 | 0.2044271 | 448.159 | 1.136282 | 427.5 |  | 0.2 | 10 | 18.6831 | 3.523686 | 15.86463 | 28.01044 | 360.3 | 3.663942
Bastami, 2023 | H15 | 300 | 2100 | 4700 | 2.238095 | 2.238095 | 1 | 3 | 1 | 0.1477553 | 35.29 | 1.240494 | 448.2 | 0.837758 | 0.3490659 | 294.7 | 0.3593325 | 294.7 |  | 0.2571429 | 7 | 3.000717 | 2.914982 | 7.831578 | 15.75487 | 900 | 2.896123
| H10 | 300 | 2100 | 4700 | 2.238095 | 2.238095 | 1 | 3 | 1 | 0.101786 | 35.15 | 1.148343 | 427.7 | 0.837758 | 0.3490659 | 315.6 | 0.3365992 | 315.6 |  | 0.1666667 | 7 | 3.022211 | 3.134145 | 7.610132 | 13.97287 | 750 | 2.418237
[100] Belmouden, Lestuzzi (2006) | WSH2 | 150 | 2000 | 4560 | 2.28 | 2.28 | 1 | 3 | 1 | 0.04372267 | 48.03 | 1.57 | 580 | 0.5024 | 0.2512 | 494.1 | 0.2827 | 494.1 | 'Loading Protocole'!A20 | 0.1 | 13.33333 | 2.908225 | 2.584175 | 5.209144 | 18.95898 | 355.937625 | 2.061756
| WSH3 | 150 | 2000 | 4560 | 2.28 | 2.28 | 1 | 3 | 1 | 0.04374089 | 48.01 | 1.739077 | 577.8 | 0.5024 | 0.2512 | 494.1 | 0.4981 | 519 | 'Loading Protocole'!A20 | 0.13 | 13.33333 | 5.384584 | 2.585251 | 5.177828 | 20.92978 | 462.27457 | 2.678267
| WSH4 | 150 | 2000 | 4560 | 2.28 | 2.28 | 1 | 3 | 1 | 0.04374089 | 48.01 | 1.739077 | 579.1 | 0 | 0.2512 | 494.1 | 0.4981 | 574.1 | 'Loading Protocole'!A20 | 0.13 | 13.33333 | 5.956243 | 2.585251 | 0 | 20.97687 | 442.420165 | 2.563237
| WSH6 | 150 | 2000 | 4520 | 2.26 | 2.26 | 1 | 3 | 1 | 0.09281046 | 51 | 1.366175 | 579.1 | 1.5072 | 0.2512 | 494.1 | 0.5405 | 574.1 | 'Loading Protocole'!A20 | 0.19 | 13.33333 | 6.084334 | 2.433685 | 15.71921 | 15.51279 | 596.36499 | 3.352329
[118] Cheng et al.2016 | M60 | 203.2 | 2032 | 2032 | 1 | 1 | 1 | 2 | 1 | 0 | 39 | 4.04266 | 440 | 1.216752 | 0.3379868 | 453 | 0.3043 | 453 | 'Loading Protocole'!A20 | 0.125 | 10 | 3.534562 | 3.925847 | 14.13305 | 45.6095 | 1098.5 | 5.130518
| M115 | 203.2 | 2032 | 2032 | 1 | 1 | 1 | 2 | 1 | 0 | 38 | 2.336165 | 770 | 1.216752 | 0.1689934 | 786 | 0.1522 | 786 | 23 | 0.125 | 10 | 3.148137 | 3.495495 | 14.50497 | 47.33807 | 1073.5 | 5.079299
| H60 | 203.2 | 2032 | 2032 | 1 | 1 | 1 | 2 | 1 | 0 | 44 | 6.625217 | 450 | 1.216752 | 0.8567965 | 475 | 0.7715 | 475 | 23 | 0.125 | 10 | 8.328693 | 9.249508 | 12.52702 | 67.7579 | 1817 | 7.989546
| H115 | 203.2 | 2032 | 2032 | 1 | 1 | 1 | 2 | 1 | 0 | 44 | 3.504247 | 770 | 1.216752 | 0.4283983 | 806 | 0.4286 | 806 | 23 | 0.125 | 10 | 7.851173 | 7.847477 | 12.52702 | 61.32432 | 1765.5 | 7.763095
| H60X | 203.2 | 2032 | 2032 | 1 | 1 | 1 | 2 | 1 | 0 | 42 | 6.625217 | 450 | 0.6083762 | 0.8567965 | 475 | 0.7715 | 475 | 23 | 0.125 | 10 | 8.725298 | 9.68996 | 6.561772 | 70.98447 | 1818.5 | 8.184312
[174] Cheng et al.2023 | RCW | 200 | 1000 | 2300 | 2.3 | 2.3 | 1 | 3 | 1 | 0.04844961 | 30.96 | 1.5072 | 458.3 | 0.5026548 | 0.5024 | 429.7 | 0.2741754 | 429.7 |  | 0.225 |  | 3.805334 | 6.97291 | 6.976446 | 22.31104 | 200 | 2.164414
[139] Cho (2004) | W3 | 152 | 1000 | 3750 | 3.75 | 3.75 | 1 | 3 | 1 | 0.102 | 38.7 | 6.85 | 450 | 0.4895141 | 0.6597861 | 488 | 0.49 | 488 | No data | 0.2305 | 6.578947 | 6.178811 | 8.319784 | 4.819247 | 79.65116 | 330.8135 | 4.213326
Choi et al (2022) | SOLID | 200 | 1500 | 2600 | 3.75 | 3.75 | 1 | 3 | 1 | 0.1101942 | 16.3348 | 0 | - | 0 | 0.3566528 | 491 | 0.4222562 | 476 |  | 0 | 7.5 | 12.30465 | 10.72046 | 0 | 0 | 301.7 | 2.996664
[121] Christidis et al.2016 | W13 | 125 | 750 | 1400 | 1.87 | 1.866667 | 1 | 3 | 1 | 0 | 25.37 | 0 | - | 0 | 0.11304 | 568 | 1.206372 | 580 | 'Loading Protocole'!A240 | 0 | 6 | 27.57964 | 2.530813 | 0 | 0 | 146.42075 | 3.734324
[121] Christidis et al.2017 | W7 | 125 | 750 | 1400 | 1.866667 | 1.866667 | 1 | 2 | 1 | 0 | 31.12 | 0 | 604 | 1.61 | 0.6698667 | 588 | 0.825 | 588 |  | 0.24 | 6 | 15.58805 | 12.65686 | 30.42031 | 0 | 175.515 | 4.0417
| W9 | 125 | 750 | 1400 | 1.866667 | 1.866667 | 1 | 3 | 1 | 0 | 31.12 | 0 | 580 | 0.805 | 0.201 | 588 | 0.5 | 580 |  | 0.2573333 | 6 | 9.318766 | 3.797815 | 15.21015 | 0 | 156.41 | 3.601756
| W11 | 125 | 750 | 1400 | 1.866667 | 1.866667 | 1 | 3 | 1 | 0 | 31.12 | 0 | 580 | 0.805 | 0.11 | 568 | 0.5 | 580 |  | 0.2573333 | 6 | 9.318766 | 2.007712 | 14.6928 | 0 | 153.65 | 3.5382
[125] Cortés-Puentes (2018) | SQ1 | 100 | 2000 | 1660 | 0.83 | 0.83 | 1 | 3 | 1 | 0 | 29.5 | 0 | - | 0 | 0.21 | 579.15 | 0.18 | 579 |  | 0 | 20 | 3.532881 | 4.122763 | 0 | 0 | 146.3119 | 1.622107
| SQ1a | 100 | 2000 | 1660 | 0.83 | 0.83 | 1 | 2 | 1 | 0 | 12.35 | 0 | - | 0 | 0.21 | 579.15 | 0.18 | 579 |  | 0 | 20 | 8.438866 | 9.847895 | 0 | 0 | 113.8415 | 1.950644
| SQ2 | 125 | 2000 | 1660 | 0.83 | 0.83 | 1 | 3 | 1 | 0 | 26 | 1 | 579 | 0.51 | 0.2 | 579.15 | 0.18 | 579 |  | 0.1125 | 16 | 4.008462 | 4.455 | 11.35731 | 22.26923 | 240.5845 | 2.272908
[145] Dabbagh 2005 | SW1 | 75 | 1000 | 1000 | 1 | 1 | 3 | 1 | 1 | 0.1033592 | 86 | 6.43072 | 535 | 0.1339733 | 0.4512575 | 536 | 0.471 | 536 | 'Loading Protocole'!A771 | 0.2777778 | 13.33333 | 2.935535 | 2.812489 | 0.4556651 | 40.00506 | 994.5 | 17.22008
| SW2 | 75 | 1000 | 1000 | 1 | 1 | 3 | 1 | 1 | 0.1033592 | 86 | 6.43072 | 535 | 0.1339733 | 1.339733 | 498 | 1.339733 | 498 | 22 | 0.2777778 | 13.33333 | 7.757991 | 7.757991 | 0.4556651 | 40.00506 | 1189 | 20.58791
| SW3 | 75 | 1000 | 1000 | 1 | 1 | 3 | 1 | 1 | 0.09259259 | 96 | 6.43072 | 535 | 0.1339733 | 0.7536 | 536 | 0.8373333 | 498 | 22 | 0.2777778 | 13.33333 | 4.343667 | 4.2076 | 0.4082 | 35.83787 | 1103 | 18.07672
| SW4 | 75 | 1000 | 1000 | 1 | 1 | 3 | 1 | 1 | 0 | 96 | 6.43072 | 535 | 0.1339733 | 0.7536 | 536 | 0.8373333 | 498 | 22 | 0.2777778 | 13.33333 | 4.343667 | 4.2076 | 0.4082 | 35.83787 | 728.5 | 11.93915
| SW5 | 75 | 1000 | 1000 | 1 | 1 | 3 | 1 | 1 | 0.107095 | 83 | 6.43072 | 535 | 0.1339733 | 0.4512575 | 536 | 1.339733 | 498 | 22 | 0.2777778 | 13.33333 | 8.0384 | 2.914145 | 0.4721349 | 41.45103 | 1096 | 19.31751
| SW6 | 75 | 1000 | 1000 | 1 | 1 | 3 | 1 | 1 | 0.107095 | 83 | 6.43072 | 535 | 0.1339733 | 0.9368765 | 498 | 1.007318 | 498 | 22 | 0.2777778 | 13.33333 | 6.04391 | 5.621259 | 0.4721349 | 41.45103 | 1110.15 | 19.56691
[1] Dazio, 2009 | WSH1 (1) | 150 | 2000 | 4560 | 2.28 | 2.28 | 1 | 3 | 1 | 0.051 | 45 | 1.57 | 547.3 | 0.5024 | 0.2512 | 583.6 | 0.2513 | 518.9 | 'Loading Protocole'!A380 | 0.1 | 13.33333 | 2.897768 | 3.257785 | 6.51557 | 19.09469 | 346.864365 | 2.075741
| WSH2 (2) | 150 | 2000 | 4560 | 2.28 | 2.28 | 1 | 3 | 1 | 0.057 | 40.5 | 1.57 | 583.1 | 0.5024 | 0.2512 | 484.9 | 0.2513 | 518.9 | 22 | 0.1 | 13.33333 | 3.219742 | 3.007577 | 6.015155 | 22.60412 | 355.433045 | 2.242074
| WSH3 (3) | 150 | 2000 | 4560 | 2.28 | 2.28 | 1 | 3 | 1 | 0.058 | 39.2 | 1.739077 | 601 | 0.5024 | 0.2512 | 489 | 0.4096 | 569.2 | 22 | 0.13 | 13.33333 | 5.947559 | 3.133592 | 6.267184 | 26.66289 | 447.005845 | 2.86609
| WSH4 (4) | 150 | 2000 | 4560 | 2.28 | 2.28 | 1 | 3 | 1 | 0.057 | 40.9 | 1.739077 | 576 | 0 | 0.2512 | 518.9 | 0.4096 | 583.7 | 22 | 0.13 | 13.33333 | 5.845563 | 3.186985 | 0 | 24.49165 | 437.02658 | 2.743253
| WSH5 (5) | 150 | 2000 | 4560 | 2.28 | 2.28 | 1 | 3 | 1 | 0.128 | 38.3 | 0.7729231 | 583.7 | 0.738528 | 0.2512 | 518.9 | 0.2094 | 518.9 | 22 | 0.13 | 13.33333 | 2.837015 | 3.403334 | 10.84074 | 11.77951 | 427.65085 | 2.77402
| WSH6 (6) | 150 | 2000 | 4520 | 2.26 | 2.26 | 1 | 3 | 1 | 0.108 | 45.6 | 1.739077 | 576 | 1.5072 | 0.2512 | 518.9 | 0.4096 | 583.7 | 22 | 0.13 | 13.33333 | 5.24306 | 2.858502 | 17.15101 | 21.96729 | 591.989105 | 3.519257
[140] Deng et al, (2008) | HPCW-01 | 100 | 1000 | 2100 | 2.1 | 2.1 | 1 | 3 | 1 | 0.17 | 61.43 | 3.051 | 433.3 | 0.837758 | 0.663325 | 361.6 | 0.228 | 836 | F3I-Y-D3I | 0.17 | 10 | 3.102849 | 3.90458 | 11.40104 | 21.5204 | 315.65 | 4.850164
| HPCW-02 | 100 | 1000 | 2100 | 2.1 | 2.1 | 1 | 3 | 1 | 0.17 | 73.56 | 2.34 | 433.3 | 1.963495 | 0.663325 | 361.6 | 0.201 | 836 | F3I-Y-D3I | 0.25 | 10 | 2.284339 | 3.260717 | 19.03171 | 13.78361 | 324.8 | 4.560748
| HPCW-03 | 100 | 1000 | 2100 | 2.1 | 2.1 | 1 | 3 | 1 | 0.17 | 75.35 | 2.98 | 433.3 | 2.591814 | 1.0048 | 361.6 | 0.201 | 836 | F3I-Y-D3I | 0.25 | 10 | 2.230073 | 4.821973 | 28.75589 | 17.13648 | 384.8 | 5.338685
| HPCW-04 | 100 | 1000 | 2100 | 2.1 | 2.1 | 1 | 3 | 1 | 0.17 | 86.02 | 2.31 | 433.3 | 4.4375 | 1.0048 | 361.6 | 0.148 | 836 | F3I-Y-D3I | 0.33 | 10 | 1.438363 | 4.223851 | 43.12659 | 11.63593 | 383.1 | 4.974545
Deng et al., (2017) | S5 | 200 | 1500 | 4000 | 2.666667 | 2.666667 | 1 | 3 | 1 | 0.1778846 | 37.47748 | 0.8958205 | 477.7 | 1.00531 | 0.3349333 | 424 | 0.3077479 | 424 |  | 0.11 | 7.5 | 3.481693 | 3.789255 | 11.37353 | 11.41842 | 381.24 | 2.499959
Dina et al, (2023) | WR-1 | 150 | 800 | 1500 | 1.875 | 1.875 | 1 | 3 | 1 | 0.02604167 | 32 | 1.18105 | 500 | 0.4468043 | 0.4465778 | 500 | 0.3907454 | 500 |  | 0.3325 | 5.333333 | 6.105396 | 6.977778 | 6.981317 | 18.4539 | 166 | 2.945051
| WR-2 | 150 | 800 | 1500 | 1.875 | 1.875 | 1 | 3 | 1 | 0.02604167 | 32 | 1.913979 | 500 | 0.4468043 | 0.4436203 | 500 | 0.3936833 | 500 |  | 0.33375 | 5.333333 | 6.151301 | 6.931567 | 6.981317 | 29.90592 | 203.5 | 3.610348
Ding et al., (2023) | SWY1 | 140 | 1200 | 2400 | 2 | 2 | 1 | 3 | 1 | 0.1495536 | 46 | 2.607645 | 406.6 | 1.436157 | 1.121429 | 425.54 | 0.8083553 | 425.54 |  | 0.2108333 | 8.571429 | 7.477989 | 10.37419 | 12.81739 | 23.04932 | 421.6 | 4.456083
| SWY2 | 140 | 1200 | 2400 | 2 | 2 | 1 | 3 | 1 | 0.2691964 | 46.8 | 2.607645 | 406.6 | 1.436157 | 1.121429 | 425.54 | 0.8083553 | 425.54 |  | 0.2108333 | 8.571429 | 7.35016 | 10.19685 | 12.59829 | 22.65531 | 494.94 | 5.186343
Ding et al., (2024) | SW-0.45 | 100 | 1200 | 2400 | 2 | 2 | 2 | 3 | 1 | 0.2691978 | 46 | 2.764602 | 402.94 | 0.8378 | 1.57 | 425.54 | 0.7539822 | 410.54 |  | 0.3333333 | 12 | 6.729128 | 14.52387 | 7.477183 | 24.21671 | 588.29 | 8.705069
[122] El-Azizy et al.2015 | W1 | 90 | 1802 | 3990 | 2.21 | 2.214206 | 1 | 3 | 1 | 0.03856466 | 28.3 | 1.586758 | 480 | 1.304069 | 0.6520346 | 510 | 1.171618 | 480 | 3 | 0.07047725 | 20.02222 | 19.87196 | 11.75045 | 23.50089 | 26.9132 | 201.1229 | 2.807449
| W2 | 90 | 1802 | 3990 | 2.21 | 2.214206 | 3 | 3 | 1 | 0.03161066 | 28.3 | 1.429207 | 480 | 0.8323846 | 0.5334828 | 510 | 0.3912207 | 510 | 3 | 0.1290027 | 20.02222 | 7.050268 | 9.614001 | 15.00057 | 24.24097 | 185 | 2.582392
| W3 | 90 | 1802 | 3990 | 2.21 | 2.214206 | 2 | 3 | 1 | 0.03160322 | 36.4 | 1.324809 | 480 | 1.268824 | 0.5334828 | 510 | 0.3912207 | 510 | 3 | 0.1734404 | 20.02222 | 5.481389 | 7.474622 | 17.77748 | 17.47001 | 177.0744 | 2.179459
| W4 | 90 | 1802 | 3990 | 2.21 | 2.214206 | 1 | 2 | 1 | 0.02661902 | 41 | 3.839905 | 420 | 1.304069 | 1.304069 | 510 | 2.862475 | 420 | 3 | 0.04550499 | 20.02222 | 29.32291 | 16.22135 | 16.22135 | 39.33561 | 345.6298 | 4.008324
| W5 | 90 | 1802 | 3990 | 2.21 | 2.214206 | 3 | 2 | 1 | 0.02169509 | 41 | 2.233136 | 420 | 0.8323846 | 1.066966 | 510 | 1.343455 | 480 | 3 | 0.1290027 | 20.02222 | 15.72825 | 13.27201 | 10.35405 | 22.87603 | 322 | 3.734286
| W6 | 90 | 1802 | 3990 | 2.21 | 2.214206 | 2 | 2 | 1 | 0.02163023 | 41 | 2.070015 | 420 | 1.038129 | 1.066966 | 510 | 1.439416 | 480 | 3 | 0.1734404 | 20.02222 | 16.8517 | 13.27201 | 12.91331 | 21.20503 | 323.8748 | 3.756028
El-Kady et al. 2022 | SW1 | 200 | 800 | 2500 | 3.125 | 3.125 | 1 | 3 | 1 | 0 | 32.4 | 0 | - | 0 | 0.40192 | 280.8 | 0.706858125 | 468 |  | 0 | 4 | 10.21017 | 3.483307 | 0 | 0 | 97.185 | 1.285132
[108] Elnashai&Pinho 1998 | original | 60 | 600 | 1200 | 2 | 2 | 1 | 3 | 1 | 0 | 48.4 | 2.537374 | 450 | 1.090278 | 1.090278 | 450 | 0.5607143 | 450 |  | 0.22 | 10 | 5.213253 | 10.13688 | 10.13688 | 23.59128 | 127.12524 | 6.112903
[173] Faraone et al., (2019) | Slender Wall | 304.8 | 2438.4 | 4876.8 | 2 | 2 | 1 | 3 | 1 | 0.07710683 | 38.81 | 1.76625 | 505.04097 | 1.227185 | 0.5454154 | 510.143 | 0.8810556 | 505.04097 |  |  | 8 | 11.46532 | 7.169282 | 16.13089 | 22.9845 | 1445.7 | 3.760342
Ghazizadeh & Cruz-Noguez (2018) | Control Wall | 150 | 1800 | 1800 | 1 | 1 | 1 | 3 | 1 | 0 | 61 | 2.06 | 414 | 1.94 | 1.04 | 414 | 0.81 | 414 |  | 0.1444444 | 12 | 5.497377 | 7.058361 | 13.16656 | 13.98098 | 574.2 | 3.279257
[144]Ghorbani-Renani et al (2009) | A2C | 200 | 1300 | 2700 | 2.08 | 2.08 | 1 | 2 | 1 | 0 | 28.3 | 3.852 | 412 | 1.002875 | 0.6702064 | 452 | 0.681 | 448 |  | 0.1592308 | 6.5 | 10.78049 | 10.70436 | 16.58465 | 56.07859 | 421.5755 | 3.670707
| B2C | 84 | 548 | 1140 | 2.08 | 2.08 | 1 | 2 | 1 | 0 | 47 | 4.088 | 450 | 1.025826 | 0.6679391 | 450 | 0.666 | 450 |  | 0.1514599 | 6.52381 | 6.376596 | 6.395161 | 10.54658 | 39.14043 | 75.5025 | 2.881333
[22] Greifenhagen, 2005 | M1 (42) | 100 | 1000 | 690 | 0.69 | 0.69 | 1 | 2 | 1 | 0.022 | 50.7 | 0 | - | 0 | 0.2974737 | 504 | 0.2974737 | 504 |  | 0 | 10 | 2.957135 | 2.957135 | 0 | 0 | 211.1 | 3.570468
| M2 (43) | 100 | 1000 | 690 | 0.69 | 0.69 | 1 | 2 | 1 | 0.022 | 51 | 0 | - | 0 | 0.2974737 | 504 | 0.2974737 | 504 |  | 0 | 10 | 2.93974 | 2.93974 | 0 | 0 | 205.424 | 3.464232
| M3 (44) | 80 | 900 | 690 | 0.77 | 0.7666667 | 1 | 2 | 1 | 0.09397457 | 20.1 | 0 | - | 0 | 0.257377 | 745 | 0.3226027 | 504 |  | 0 | 11.25 | 8.089143 | 9.539597 | 0 | 0 | 174.5895 | 6.513711
| M4 (45) | 80 | 900 | 690 | 0.77 | 0.7666667 | 1 | 1 | 1 | 0.1001821 | 24.4 | 0 | - | 0 | 0.257377 | 745 | 0.3226027 | 504 |  | 0 | 11.25 | 6.663598 | 7.858439 | 0 | 0 | 134.65 | 4.559528
[116] Gu et al. 2019 | XQB-1 | 200 | 1500 | 2700 | 1.8 | 1.8 | 1 | 3 | 1 | 0.09417154 | 35.3964 | 0.90432 | 454 | 0.2512 | 0.3925 | 478 | 0.3141593 | 478 | 'Loading Protocole'!A180 | 0.1666667 | 7.5 | 4.242469 | 5.300398 | 3.321287 | 11.59896 | 363.0122 | 2.449409
[161] Han et al (2002) | W2 | 200 | 1500 | 2000 | 2 | 1.333333 | 1 | 3 | 2 | 0.08070175 | 34.2 | 1.298737 | 395 | 0.3564720325 | 0.285177626 | 335 | 0.2853223 | 335 |  | 0.1666667 | 7.5 | 2.794823 | 2.793407 | 3.491758 | 15.00004 | 414.5 | 2.84532
| W3 | 200 | 1500 | 2000 | 3 | 1.333333 | 1 | 3 | 2 | 0.07479675 | 36.9 | 1.298737 | 395 | 0.3564720325 | 0.285177626 | 335 | 0.2853223 | 335 |  | 0.1666667 | 7.5 | 2.590324 | 2.589011 | 3.236264 | 13.90247 | 316.5 | 2.091607
[147] Han et al.2018 | IW1 | 130 | 850 | 580 | 0.6823529 | 0.6823529 | 3 | 1 | 1 | 0.2014304 | 26.1 | 0.88 | 411 | 0.628 | 0.6956308 | 400 | 0.3478154 | 414 |  | 0.2877698 | 6.538462 | 5.517072 | 10.66101 | 8.13272 | 13.85747 | 645.46425 | 13.76989
| IW2 | 130 | 850 | 580 | 0.6823529 | 0.6823529 | 3 | 1 | 1 | 0.2014304 | 26.1 | 1.98 | 457 | 0.628 | 0.6956308 | 400 | 0.3478154 | 414 |  | 0.2877698 | 6.538462 | 5.517072 | 10.66101 | 8.13272 | 34.66897 | 924.91655 | 19.73154
| IW3 | 130 | 850 | 580 | 0.6823529 | 0.6823529 | 3 | 1 | 1 | 0.4982751 | 26.1 | 0.88 | 411 | 0.628 | 0.6956308 | 400 | 0.3478154 | 414 |  | 0.2877698 | 6.538462 | 5.517072 | 10.66101 | 8.13272 | 13.85747 | 968.0802 | 20.65236
| IW4 | 130 | 850 | 580 | 0.6823529 | 0.6823529 | 3 | 1 | 1 | 0.4982751 | 26.1 | 1.98 | 457 | 0.628 | 0.6956308 | 400 | 0.3478154 | 414 |  | 0.2877698 | 6.538462 | 5.517072 | 10.66101 | 8.13272 | 34.66897 | 1053.2376 | 22.46905
| IW5 | 130 | 850 | 920 | 1.082353 | 1.082353 | 3 | 1 | 1 | 0.2014304 | 26.1 | 0.88 | 411 | 0.628 | 0.6956308 | 400 | 0.3478154 | 414 |  | 0.2877698 | 6.538462 | 5.517072 | 10.66101 | 8.13272 | 13.85747 | 471.36005 | 10.05567
| IW6 | 130 | 850 | 920 | 1.082353 | 1.082353 | 3 | 1 | 1 | 0.2014304 | 26.1 | 1.98 | 457 | 0.628 | 0.6956308 | 400 | 0.3478154 | 414 |  | 0.2877698 | 6.538462 | 5.517072 | 10.66101 | 8.13272 | 34.66897 | 649.95775 | 13.86575
| IW7 | 130 | 850 | 920 | 1.082353 | 1.082353 | 3 | 1 | 1 | 0.4982751 | 26.1 | 0.88 | 411 | 0.628 | 0.6956308 | 400 | 0.3478154 | 414 |  | 0.2877698 | 6.538462 | 5.517072 | 10.66101 | 8.13272 | 13.85747 | 702.64585 | 14.98977
| IW8 | 130 | 850 | 920 | 1.082353 | 1.082353 | 3 | 1 | 1 | 0.4982751 | 26.1 | 1.98 | 457 | 0.628 | 0.6956308 | 400 | 0.3478154 | 414 |  | 0.2877698 | 6.538462 | 5.517072 | 10.66101 | 8.13272 | 34.66897 | 828.4724 | 17.67406
| IW9 | 130 | 850 | 1300 | 1.529412 | 1.529412 | 3 | 2 | 1 | 0.1962424 | 28.2 | 1.55 | 584 | 0.942 | 0.6183385 | 383 | 0.3478154 | 414 |  | 0.2877698 | 6.538462 | 5.106226 | 8.398001 | 12.79383 | 32.09929 | 361.29765 | 7.415137
| IW10 | 130 | 850 | 1300 | 1.529412 | 1.529412 | 3 | 2 | 1 | 0.1962424 | 28.2 | 2.42 | 462 | 0.942 | 0.6183385 | 383 | 0.3478154 | 414 |  | 0.2877698 | 6.538462 | 5.106226 | 8.398001 | 12.79383 | 39.64681 | 442.20645 | 9.075679
| IW11 | 130 | 850 | 1300 | 1.529412 | 1.529412 | 3 | 2 | 1 | 0.500418 | 28.2 | 1.55 | 584 | 0.942 | 0.6183385 | 383 | 0.3478154 | 414 |  | 0.2877698 | 6.538462 | 5.106226 | 8.398001 | 12.79383 | 32.09929 | 535.5 | 10.9904
| IW12 | 130 | 850 | 1300 | 1.529412 | 1.529412 | 3 | 2 | 1 | 0.500418 | 28.2 | 2.42 | 462 | 0.942 | 0.6183385 | 383 | 0.3478154 | 414 |  | 0.2877698 | 6.538462 | 5.106226 | 8.398001 | 12.79383 | 39.64681 | 603.25 | 12.38088
| IW13 | 130 | 850 | 1700 | 2 | 2 | 3 | 3 | 1 | 0.1962424 | 28.2 | 1.55 | 584 | 0.942 | 0.6183385 | 383 | 0.3478154 | 414 |  | 0.2877698 | 6.538462 | 5.106226 | 8.398001 | 12.79383 | 32.09929 | 301.5 | 6.187873
| IW14 | 130 | 850 | 1700 | 2 | 2 | 3 | 3 | 1 | 0.1962424 | 28.2 | 2.42 | 462 | 0.942 | 0.6183385 | 383 | 0.3478154 | 414 |  | 0.2877698 | 6.538462 | 5.106226 | 8.398001 | 12.79383 | 39.64681 | 372.5 | 7.64505
| IW15 | 130 | 850 | 1700 | 2 | 2 | 3 | 2 | 1 | 0.500418 | 28.2 | 1.55 | 584 | 0.942 | 0.6183385 | 383 | 0.3478154 | 414 |  | 0.2877698 | 6.538462 | 5.106226 | 8.398001 | 12.79383 | 32.09929 | 445.6 | 9.145327
| IW16 | 130 | 850 | 1700 | 2 | 2 | 3 | 2 | 1 | 0.500418 | 28.2 | 2.42 | 462 | 0.942 | 0.6183385 | 383 | 0.3478154 | 414 |  | 0.2877698 | 6.538462 | 5.106226 | 8.398001 | 12.79383 | 39.64681 | 517.85 | 10.62816
| IW17 | 130 | 850 | 2200 | 2.588235 | 2.588235 | 3 | 3 | 1 | 0.1962424 | 28.2 | 1.55 | 584 | 0.942 | 0.6183385 | 383 | 0.3478154 | 414 |  | 0.2877698 | 6.538462 | 5.106226 | 8.398001 | 12.79383 | 32.09929 | 243 | 4.987241
| IW18 | 130 | 850 | 2200 | 2.588235 | 2.588235 | 3 | 3 | 1 | 0.1962424 | 28.2 | 2.42 | 462 | 0.942 | 0.6183385 | 383 | 0.3478154 | 414 |  | 0.2877698 | 6.538462 | 5.106226 | 8.398001 | 12.79383 | 39.64681 | 301.5 | 6.187873
| IW19 | 130 | 850 | 2200 | 2.588235 | 2.588235 | 3 | 3 | 1 | 0.500418 | 28.2 | 1.55 | 584 | 0.942 | 0.6183385 | 383 | 0.3478154 | 414 |  | 0.2877698 | 6.538462 | 5.106226 | 8.398001 | 12.79383 | 32.09929 | 353.15 | 7.247918
| IW20 | 130 | 850 | 2200 | 2.588235 | 2.588235 | 3 | 3 | 1 | 0.500418 | 28.2 | 2.42 | 462 | 0.942 | 0.6183385 | 383 | 0.3478154 | 414 |  | 0.2877698 | 6.538462 | 5.106226 | 8.398001 | 12.79383 | 39.64681 | 372.65 | 7.648129
[54;55] Hidalgo,2002 | 1 (131) | 120 | 1000 | 2000 | 1 | 2 | 1 | 1 | 2 | 0 | 19.4 | 9.778547 | 392 | 0 | 0.131 | 392 | 0.251 | 392 |  | 0.08943677 | 8.333333 | 5.071753 | 2.64701 | 0 | 197.5871 | 196.4579 | 4.476394
| 2 (132) | 120 | 1000 | 2000 | 1 | 2 | 1 | 1 | 2 | 0 | 19.6 | 9.778547 | 402 | 0 | 0.245 | 402 | 0.251 | 402 |  | 0.08943677 | 8.333333 | 5.148061 | 5.025 | 0 | 200.56 | 268.3099 | 6.082307
| 4 (133) | 120 | 1000 | 2000 | 1 | 2 | 1 | 1 | 2 | 0 | 19.5 | 12.07228 | 402 | 0 | 0.381 | 402 | 0.251 | 402 |  | 0.08943677 | 8.333333 | 5.174462 | 7.854462 | 0 | 248.8747 | 321.4337 | 7.305228
| 6 (134) | 120 | 1300 | 1800 | 0.69 | 1.384615 | 1 | 1 | 2 | 0 | 17.6 | 9.778547 | 314 | 0 | 0.131 | 314 | 0.259 | 314 |  | 0.06829998 | 10.83333 | 4.620795 | 2.337159 | 0 | 174.4582 | 309.46825 | 5.694768
| 7 (135) | 120 | 1300 | 1800 | 0.69 | 1.384615 | 1 | 1 | 2 | 0 | 18.1 | 9.778547 | 471 | 0 | 0.246 | 471 | 0.125 | 471 |  | 0.06829998 | 10.83333 | 3.252762 | 6.401436 | 0 | 254.4583 | 359.6376 | 6.525925
| 8 (136) | 120 | 1300 | 1800 | 0.69 | 1.384615 | 1 | 1 | 2 | 0 | 15.7 | 9.778547 | 471 | 0 | 0.246 | 471 | 0.259 | 471 |  | 0.06829998 | 10.83333 | 7.77 | 7.38 | 0 | 293.3564 | 371.6513 | 7.24106
| 9 (137) | 100 | 1300 | 1800 | 0.69 | 1.384615 | 1 | 1 | 2 | 0 | 17.6 | 9.778547 | 366 | 0 | 0.255 | 366 | 0.255 | 366 |  | 0.07978038 | 13 | 5.302841 | 5.302841 | 0 | 203.3493 | 271.00515 | 5.984374
| 10 (138) | 80 | 1300 | 1800 | 0.69 | 1.384615 | 1 | 1 | 2 | 0 | 16.4 | 7.726259 | 367 | 0 | 0.25 | 367 | 0.25 | 367 |  | 0.09590001 | 16.25 | 5.594512 | 5.594512 | 0 | 172.8986 | 199 | 5.690347
| 11 (139) | 100 | 1400 | 1400 | 0.5 | 1 | 1 | 1 | 2 | 0 | 16.3 | 7.726259 | 362 | 0 | 0.127 | 362 | 0.255 | 362 |  | 0.07409834 | 14 | 5.66319 | 2.820491 | 0 | 171.5893 | 249.3657 | 5.313195
| 12 (140) | 100 | 1400 | 1400 | 0.5 | 1 | 1 | 1 | 2 | 0 | 17 | 7.726259 | 366 | 0 | 0.255 | 366 | 0.127 | 366 |  | 0.07409834 | 14 | 2.734235 | 5.49 | 0 | 166.3418 | 319.542 | 6.666784
| 13 (141) | 100 | 1400 | 1400 | 0.5 | 1 | 1 | 1 | 2 | 0 | 18.1 | 7.726259 | 370 | 0 | 0.255 | 370 | 0.255 | 370 |  | 0.07409834 | 14 | 5.212707 | 5.212707 | 0 | 157.9401 | 300.85 | 6.083081
| 14 (142) | 80 | 1700 | 1200 | 0.35 | 0.7058824 | 1 | 1 | 2 | 0 | 17.1 | 5.915417 | 366 | 0 | 0.125 | 366 | 0.25 | 366 |  | 0.07405615 | 21.25 | 5.350877 | 2.675439 | 0 | 126.6107 | 257.5 | 5.514183
| 15 (143) | 80 | 1700 | 1200 | 0.35 | 0.7058824 | 1 | 1 | 2 | 0 | 19 | 5.915417 | 366 | 0 | 0.25 | 366 | 0.125 | 366 |  | 0.07405615 | 21.25 | 2.407895 | 4.815789 | 0 | 113.9496 | 373.2598 | 7.582918
| 16 (144) | 80 | 1700 | 1200 | 0.35 | 0.7058824 | 1 | 1 | 2 | 0 | 18.8 | 5.915417 | 366 | 0 | 0.25 | 366 | 0.25 | 366 |  | 0.07405615 | 21.25 | 4.867021 | 4.867021 | 0 | 115.1618 | 375.9655478 | 7.678407
Hu et al (2021) | RC40 | 160 | 1300 | 2600 | 2 | 2 | 1 | 3 | 1 | 0.1625444 | 48.96 | 1.564207 | 468 | 0.837758 | 1.256637 | 475 | 0.3315665 | 475 |  | 0.2084615 | 8.125 | 3.216791 | 12.19164 | 8.127759 | 14.95198 | 600 | 4.964873
[27] Hube,2014 | W4 (52) | 75 | 700 | 1600 | 2.5 | 2.285714 | 1 | 2 | 1 | 0.15 | 27.4 | 3.3912 | 469.2 | 0 | 0.46158 | 523.9 | 0.8042 | 445.6 |  | 0.1428571 | 9.333333 | 13.07852 | 8.825612 | 0 | 58.07121 | 110.5113 | 4.842985
| W5 (53) | 100 | 700 | 1180 | 1.9 | 1.685714 | 1 | 2 | 1 | 0.15 | 27.4 | 3.14 | 469.2 | 0 | 0.4361111 | 608.9 | 0.6032 | 445.6 |  | 0.1428571 | 7 | 9.809705 | 9.691535 | 0 | 53.76964 | 189.8763 | 6.240774
| W6 (54) | 100 | 700 | 1600 | 2.5 | 2.285714 | 1 | 2 | 1 | 0.15 | 27.4 | 0 | - | 0 | 0.4361111 | 608.9 | 1.4362 | 445.6 |  | 0 | 7 | 23.3566 | 9.691535 | 0 | 0 | 132.1327 | 4.34288
| W7 (55) | 100 | 700 | 1600 | 2.5 | 2.285714 | 1 | 2 | 1 | 0.15 | 27.4 | 3.14 | 469.2 | 0 | 0.4361111 | 608.9 | 0.6032 | 445.6 |  | 0.1428571 | 7 | 9.809705 | 9.691535 | 0 | 53.76964 | 144.764 | 4.758039
| W8 (56) | 100 | 700 | 1600 | 2.5 | 2.285714 | 1 | 2 | 1 | 0.15 | 27.4 | 3.14 | 469.2 | 0.4361111 | 0.4361111 | 608.9 | 0.6032 | 445.6 |  | 0.1428571 | 7 | 9.809705 | 9.691535 | 9.691535 | 53.76964 | 159.1381 | 5.230482
| W9 (57) | 100 | 700 | 1600 | 2.5 | 2.285714 | 1 | 2 | 1 | 0.15 | 27.4 | 3.14 | 469.2 | 0 | 0.4361111 | 608.9 | 0.6032 | 445.6 |  | 0.1428571 | 7 | 9.809705 | 9.691535 | 0 | 53.76964 | 143.8218 | 4.727072
[138] Hwang (2004) | WF-12 | 120 | 3500 | 1800 | 0.514 | 0.514 | 2 | 1 | 1 | 0 | 13.9 | 1.89 | 571 | 1.055641 | 0.196895 | 364 | 0.198 | 364 | D2I-N-D2I | 0.25 | 29.16667 | 5.185036 | 5.156098 | 33.6438 | 77.63957 | 1145 | 8.806223
| WF-15 | 150 | 3500 | 1800 | 0.514 | 0.514 | 2 | 1 | 1 | 0 | 22.6 | 1.89 | 571 | 1.055641 | 0.2362739 | 443 | 0.845 | 443 | D2I-N-D2I | 0.2222222 | 23.33333 | 16.5635 | 4.631388 | 20.69242 | 47.75177 | 2131 | 10.28279
[92] Ji,2002 | SW-1 (239) | 60 | 1000 | 3000 | 3 | 3 | 1 | 3 | 1 | 0.25 | 15.4 | 9.42 | 365 | 1.395556 | 0.4186667 | 452 | 0.4186667 | 452 |  | 0.12 | 16.66667 | 12.28814 | 12.28814 | 40.96046 | 223.2662 | 86.85 | 4.44221
| SW-2 (240) | 60 | 1000 | 3000 | 3 | 3 | 2 | 3 | 1 | 0.2 | 15.4 | 4.71 | 365 | 0.6977778 | 0.4186667 | 452 | 0.4186667 | 452 |  | 0.1935484 | 16.66667 | 12.28814 | 12.28814 | 20.48023 | 111.6331 | 110.85 | 5.669764
[93] Jiang,1999 | SSW-T (241) | 75 | 1000 | 2800 | 2.8 | 2.8 | 1 | 3 | 1 | 0.1 | 24.1 | 2.526952 | 289 | 0.9827037 | 1.105542 | 289 | 1.105542 | 289 |  | 0.14 | 13.33333 | 13.25733 | 13.25733 | 11.78429 | 30.30246 | 121.55 | 3.975814
| DSW-T (242) | 75 | 1000 | 2800 | 2.8 | 2.8 | 1 | 3 | 1 | 0.1 | 24.9 | 2.526952 | 289 | 0.9827037 | 1.105542 | 289 | 1.105542 | 289 |  | 0.14 | 13.33333 | 12.83139 | 12.83139 | 11.40568 | 29.32889 | 89.6825 | 2.885942
[135] Jiang et al (2013) | SW1 | 100 | 1000 | 2000 | 2 | 2 | 3 | 3 | 1 | 0.1 | 23 | 1.25 | 435.2 | 0.5309292 | 0.6636614 | 450.1 | 0.66 | 450.1 | F1I-Y-D3I | 0.2777778 | 10 | 12.91591 | 12.98757 | 10.39005 | 23.65217 | 278.895 | 7.003542
| SW2 | 100 | 1000 | 2000 | 2 | 2 | 3 | 3 | 1 | 0.2 | 23 | 1.25 | 435.2 | 0.5309292 | 0.6636614 | 450.1 | 0.66 | 450.1 | F1I-Y-D3I | 0.2777778 | 10 | 12.91591 | 12.98757 | 10.39005 | 23.65217 | 391 | 9.818694
| SW3 | 100 | 1000 | 2000 | 2 | 2 | 3 | 3 | 1 | 0.3 | 23 | 1.25 | 435.2 | 0.5309292 | 0.6636614 | 450.1 | 0.66 | 450.1 | F1I-Y-D3I | 0.2777778 | 10 | 12.91591 | 12.98757 | 10.39005 | 23.65217 | 473.815 | 11.89832
| SW4 | 100 | 1000 | 2000 | 2 | 2 | 3 | 3 | 1 | 0.3 | 23 | 1.25 | 435.2 | 0.6675884 | 0.6636614 | 450.1 | 0.66 | 450.1 | F1I-Y-D3I | 0.2777778 | 10 | 12.91591 | 12.98757 | 13.94099 | 23.65217 | 464.7 | 11.66943
| SW5 | 100 | 1000 | 2000 | 2 | 2 | 3 | 3 | 1 | 0.3 | 23 | 1.25 | 435.2 | 0.2654646 | 0.6636614 | 450.1 | 0.66 | 450.1 | F1I-Y-D3I | 0.2777778 | 10 | 12.91591 | 12.98757 | 5.195026 | 23.65217 | 456.11925 | 11.45395
| SW7 | 100 | 1000 | 2000 | 2 | 2 | 1 | 3 | 1 | 0.3 | 23 | 1.51 | 435.2 | 1.327323 | 0.6636614 | 450.1 | 0.66 | 450.1 | F1I-Y-D3I | 0.24 | 10 | 12.91591 | 12.98757 | 25.97513 | 28.57183 | 210 | 5.273468
Jiang et al., (2022) | W0 | 120 | 1000 | 1950 | 1.95 | 1.95 | 1 | 2 | 1 | 0.07253086 | 27 | 1.922489 | 490 | 1.175217 | 0.837758 | 338.8 | 0.7775532 | 338.8 |  | 0.1229 | 8.333333 | 9.756853 | 10.51231 | 16.14401 | 34.88962 | 200 | 3.862849
[52] Kabeyasawa-Hiraishi,1993 | NW-1 (90) | 80 | 1700 | 3000 | 2 | 1.764706 | 2 | 3 | 1 | 0.15 | 87.6 | 2.136588 | 776 | 2.373987 | 0.5275527 | 1001 | 0.5275527 | 1001 |  | 0.2173913 | 21.25 | 6.028313 | 6.028313 | 34.20059 | 18.92686 | 1027.225 | 9.718864
| NW-2 (91) | 80 | 1700 | 2000 | 1.33 | 1.176471 | 2 | 2 | 1 | 0.14 | 93.6 | 2.138832195 | 776 | 2.373987 | 0.5275527 | 1001 | 0.5275527 | 1001 |  | 0.2173913 | 21.25 | 5.641883 | 5.641883 | 32.00825 | 17.7322 | 1468 | 13.43662
| NW-3 (92) | 80 | 1700 | 3000 | 2 | 1.764706 | 2 | 2 | 2 | 0.18 | 55.5 | 2.138832195 | 840 | 1.471875 | 0.2637764 | 753 | 0.2637764 | 753 |  | 0.2173913 | 21.25 | 3.578804 | 3.578804 | 32.69949 | 32.37151 | 708.2305 | 8.418411
| NW-4 (93) | 80 | 1700 | 3000 | 2 | 1.764706 | 2 | 2 | 2 | 0.21 | 54.6 | 2.85177626 | 840 | 1.471875 | 0.2637764 | 753 | 0.2637764 | 753 |  | 0.2173913 | 21.25 | 3.637795 | 3.637795 | 33.2385 | 43.87348 | 784 | 9.39554
| NW-5 (94) | 80 | 1700 | 3000 | 2 | 1.764706 | 2 | 2 | 2 | 0.12 | 60.3 | 2.85177626 | 840 | 1.471875 | 0.5275527 | 753 | 0.5275527 | 753 |  | 0.2173913 | 21.25 | 6.587847 | 6.587847 | 30.09655 | 39.72624 | 898.3695 | 10.24468
| NW-6 (95) | 80 | 1700 | 3000 | 2 | 1.764706 | 2 | 2 | 2 | 0.18 | 65.2 | 3.7983795 | 776 | 1.471875 | 0.5275527 | 753 | 0.5275527 | 753 |  | 0.2173913 | 21.25 | 6.092748 | 6.092748 | 27.83469 | 45.20771 | 1034.22 | 11.34204
| W-08 (96) | 80 | 1700 | 2000 | 0.66 | 1.176471 | 2 | 1 | 2 | 0.13 | 103.3 | 2.138832195 | 761 | 2.373987 | 0.5275527 | 1079 | 0.5275527 | 1079 |  | 0.2173913 | 21.25 | 5.510449 | 5.510449 | 31.53059 | 15.75655 | 1717.224 | 14.96162
| W-12 (97) | 80 | 1700 | 2000 | 0.66 | 1.176471 | 2 | 1 | 2 | 0.12 | 137.5 | 2.138832195 | 761 | 2.373987 | 0.5275527 | 1079 | 0.5275527 | 1079 |  | 0.2173913 | 21.25 | 4.13985 | 4.13985 | 23.68808 | 11.83746 | 1760.369 | 13.29396
| NO.1 (98) | 80 | 1700 | 2000 | 1.33 | 1.176471 | 2 | 1 | 1 | 0.18 | 65.1 | 5.064506 | 1009 | 2.373987 | 0.1978323 | 792 | 0.1978323 | 792 |  | 0.2173913 | 21.25 | 2.406807 | 2.406807 | 50.87115 | 78.49595 | 1101 | 12.08367
| NO.2 (99) | 80 | 1700 | 2000 | 1.33 | 1.176471 | 2 | 1 | 1 | 0.16 | 70.8 | 5.064506 | 1009 | 2.373987 | 0.3440561 | 792 | 0.3440561 | 792 |  | 0.2173913 | 21.25 | 3.848763 | 3.848763 | 46.7756 | 72.17636 | 1255 | 13.20776
| NO.3 (100) | 80 | 1700 | 2000 | 1.33 | 1.176471 | 2 | 1 | 1 | 0.16 | 71.8 | 5.064506 | 1009 | 2.373987 | 0.5275527 | 792 | 0.5275527 | 792 |  | 0.2173913 | 21.25 | 5.819244 | 5.819244 | 46.12412 | 71.17112 | 1382 | 14.44268
| NO.4 (101) | 80 | 1700 | 2000 | 1.33 | 1.176471 | 2 | 1 | 1 | 0.19 | 103.4 | 5.064506 | 1009 | 2.373987 | 0.5275527 | 792 | 0.5275527 | 792 |  | 0.2173913 | 21.25 | 4.040829 | 4.040829 | 32.02816 | 49.42057 | 1697 | 14.77827
| NO.5 (102) | 80 | 1700 | 3000 | 2 | 1.764706 | 2 | 2 | 1 | 0.15 | 76.7 | 5.064506 | 1009 | 2.373987 | 0.5275527 | 792 | 0.5275527 | 792 |  | 0.2173913 | 21.25 | 5.44748 | 5.44748 | 43.17747 | 66.62434 | 1159 | 11.71892
| NO.6 (103) | 80 | 1700 | 2000 | 1.33 | 1.176471 | 2 | 1 | 1 | 0.16 | 74.1 | 5.064506 | 1009 | 2.373987 | 0.6486304 | 1420 | 0.6486304 | 1420 |  | 0.2173913 | 21.25 | 12.42989 | 12.42989 | 44.69247 | 68.96203 | 1412 | 14.52538
| NO.7 (104) | 80 | 1700 | 2000 | 1.33 | 1.176471 | 2 | 1 | 1 | 0.16 | 71.5 | 5.064506 | 1009 | 2.373987 | 0.9891613 | 792 | 0.9891613 | 792 |  | 0.2173913 | 21.25 | 10.95686 | 10.95686 | 46.31765 | 71.46974 | 1499 | 15.69823
| NO.8 (105) | 80 | 1700 | 2000 | 1.33 | 1.176471 | 2 | 1 | 1 | 0.15 | 76.1 | 5.064506 | 1009 | 2.373987 | 1.43878 | 792 | 1.43878 | 792 |  | 0.2173913 | 21.25 | 14.9739 | 14.9739 | 43.5179 | 67.14963 | 1639 | 16.63752
| TAK01 (124) | 85 | 1900 | 2700 | 1.8 | 1.421053 | 2 | 1 | 1 | 0.14 | 62.3 | 3.7983795 | 360 | 0.9057692 | 1.145816 | 413 | 1.145816 | 413 |  | 0.1927711 | 22.35294 | 7.595858 | 7.595858 | 13.41934 | 21.9489 | 966.43525 | 9.130554
| TAK02 (125) | 85 | 1900 | 2700 | 1.8 | 1.421053 | 2 | 1 | 1 | 0.14 | 62.3 | 3.7983795 | 360 | 0.9057692 | 1.655067 | 413 | 1.655067 | 413 |  | 0.1927711 | 22.35294 | 10.97179 | 10.97179 | 13.41934 | 21.9489 | 957.52175 | 9.046342
| TAK03 (126) | 85 | 1900 | 2700 | 1.2 | 1.421053 | 2 | 1 | 1 | 0.14 | 62.3 | 3.7983795 | 360 | 0.9057692 | 1.145816 | 413 | 1.145816 | 413 |  | 0.1927711 | 22.35294 | 7.595858 | 7.595858 | 13.41934 | 21.9489 | 1280.43515 | 12.09712
| MAE03 (111) | 80 | 2180 | 1100 | 0.6 | 0.5045872 | 2 | 1 | 1 | 0.04 | 58.3 | 7.8 | 389 | 0.1316457 | 1.181088 | 321 | 1.181088 | 321 |  | 0.1539924 | 27.25 | 6.503075 | 6.503075 | 0.7248415 | 52.0446 | 1487.5 | 13.45294
| MAE07 (112) | 80 | 2180 | 1100 | 0.6 | 0.5045872 | 2 | 1 | 1 | 0.04 | 58.1 | 7.8 | 389 | 0.1316457 | 1.978323 | 321 | 1.978323 | 321 |  | 0.1539924 | 27.25 | 10.93015 | 10.93015 | 0.7273367 | 52.22375 | 1694.45 | 15.35094
| W72M6 (116) | 120 | 1720 | 1080 | 0.8 | 0.627907 | 2 | 1 | 2 | 0.04 | 82.3 | 1.18824 | 560 | 0.178236 | 1.18824 | 560 | 1.18824 | 560 |  | 0.2597403 | 14.33333 | 8.08523 | 8.08523 | 1.212785 | 8.08523 | 2080.67645 | 13.38246
| SMZ01 (119) | 75 | 2700 | 1400 | 0.65 | 0.5185185 | 2 | 3 | 1 | 0 | 83.6 | 2.43096288 | 377 | 0.5064506 | 0.5627229 | 369 | 0.5627229 | 369 |  | 0.2155172 | 36 | 2.483789 | 2.483789 | 2.23541 | 10.9626 | 1109.01365 | 7.21356
| SMZ03 (120) | 75 | 2700 | 1400 | 0.65 | 0.5185185 | 2 | 1 | 1 | 0 | 83.3 | 5.46966648 | 393 | 0.5064506 | 0.5627229 | 369 | 0.5627229 | 369 |  | 0.2155172 | 36 | 2.492734 | 2.492734 | 2.243461 | 25.80527 | 2044.795 | 13.32426
[164] Kim et al., (2021) | WS0 | 200 | 1600 | 3125 | 1.953125 | 1.953125 | 1 | 3 | 1 | 0.15 | 28.7 | 2.903067 | 640 | 0 | 0.9744375 | 502 | 0.744586875 | 636 |  | 0.25 | 8 | 16.50025 | 17.04417 | 0 | 64.73738 | 770 | 5.409295
| WN0 | 200 | 1600 | 3125 | 1.953125 | 1.953125 | 1 | 3 | 1 | 0.15 | 36.3 | 2.903067 | 679 | 0 | 0.9744375 | 502 | 0.744586875 | 691 |  | 0.25 | 8 | 14.17382 | 13.47569 | 0 | 54.30255 | 873 | 5.453205
| WS4 | 200 | 1600 | 3125 | 1.953125 | 1.953125 | 1 | 3 | 1 | 0.15 | 26.8 | 2.903067 | 640 | 1.097393 | 0.9744375 | 502 | 0.744586875 | 691 |  | 0.25 | 8 | 19.19812 | 18.25252 | 18.67207 | 69.32697 | 864.5 | 6.284757
Kim et al, (2021) | SOLID | 150 | 1500 | 2600 | 1.733333 | 1.733333 | 1 | 3 | 1 | 0.14744 | 18.16 | 0 | - | 0 | 0.6340495 | 470 | 0.3490659 | 470 |  | 0 | 10 | 9.034193 | 16.40987 | 0 | 0 | 254.27 | 3.193711
[152] Kimura and Sugano 1996 | W8N18 (121) | 80 | 1400 | 1700 | 2 | 1.214286 | 2 | 2 | 1 | 0.22 | 72.7 | 2.355 | 580 | 1.1304 | 1.1775 | 849 | 1.1775 | 852 |  | 0.25 | 17.5 | 13.79959 | 13.751 | 5.9863 | 18.78817 | 883 | 11.13567
| W8N13 (122) | 80 | 1400 | 1700 | 2 | 1.214286 | 2 | 3 | 1 | 0.14 | 79 | 2.355 | 580 | 1.1304 | 1.1775 | 849 | 1.1775 | 852 |  | 0.25 | 17.5 | 12.69911 | 12.6544 | 5.508911 | 17.28987 | 759.538575 | 9.188808
| W8N8H (123) | 80 | 1400 | 1700 | 2 | 1.214286 | 2 | 3 | 1 | 0.09 | 79.4 | 2.355 | 580 | 1.1304 | 1.1775 | 849 | 1.1775 | 852 |  | 0.25 | 17.5 | 12.63514 | 12.59065 | 5.481159 | 17.20277 | 688.773655 | 8.311687
| W4N18 | 80 | 1400 | 2400 | 1.71 | 1.714286 | 2 | 2 | 1 | 0.2610209 | 43.1 | 2.355 | 580 | 1.1304 | 1.1775 | 849 | 1.1775 | 852 |  | 0.25 | 17.5 | 23.2768 | 23.19484 | 10.09754 | 31.69142 | 772.656675 | 12.65525
| W4N18C | 80 | 1400 | 2400 | 1.71 | 1.714286 | 2 | 2 | 1 | 0.22 | 42.5 | 2.355 | 580 | 1.614857 | 1.1775 | 849 | 1.1775 | 852 |  | 0.25 | 17.5 | 23.60541 | 23.52229 | 14.62871 | 32.13882 | 748.067625 | 12.3387
Kisa et al. 2021 | SW | 100 | 1000 | 3100 | 3.1 | 3.1 | 1 | 3 | 1 | 0 | 32.5667 | 5.224965 | 475.3038 | 0.6702064 | 0.6698667 | 426 | 1.520125 | 463 |  | 0.19 | 10 | 21.61159 | 8.762423 | 8.766867 | 76.25721 | 178.37 | 3.764227
Kou et al., (2021) | SW1 | 100 | 1000 | 2300 | 2.3 | 2.3 | 1 | 3 | 1 | 0.07314578 | 39.1 | 1.659154 | 509 | 1.00531 | 0.5652 | 509 | 0.6831809 | 509 |  | 0.16 | 10 | 8.893583 | 7.357719 | 11.26152 | 21.5987 | 195 | 3.755667
[40] Kuang,2007 | N-1,0 (76) | 100 | 1200 | 1200 | 1 | 1 | 1 | 2 | 1 | 0.1 | 28 | 0 | 0 | 0 | 1.046667 | 520 | 0.8722222 | 520 |  | 0.3666667 | 12 | 16.19841 | 19.4381 | 0 | 0 | 349.2754 | 6.624431
| M-1,0-H (77) | 100 | 1200 | 1200 | 1 | 1 | 1 | 2 | 1 | 0.1 | 29.1 | 1.046667 | 520 | 1.046667 | 1.046667 | 520 | 0.8722222 | 520 |  | 0.25 | 12 | 15.5861 | 18.70332 | 18.70332 | 18.70332 | 403.039925 | 7.498273
| M-1,0-2H (78) | 100 | 1200 | 1200 | 1 | 1 | 1 | 2 | 1 | 0.1 | 31.2 | 1.046667 | 520 | 2.093333 | 1.046667 | 520 | 0.8722222 | 520 |  | 0.25 | 12 | 14.53704 | 17.44444 | 34.88889 | 17.44444 | 351.4051 | 6.313794
| M-1,0-SH (79) | 100 | 1200 | 1200 | 1 | 1 | 1 | 2 | 1 | 0.1 | 32.6 | 1.046667 | 520 | 2.093333 | 1.046667 | 520 | 0.8722222 | 520 |  | 0.25 | 12 | 13.91275 | 16.6953 | 33.39059 | 16.6953 | 360.224655 | 6.331758
| M-1,0-J (80) | 100 | 1200 | 1200 | 1 | 1 | 1 | 2 | 1 | 0.1 | 34.8 | 1.046667 | 520 | 1.046667 | 1.046667 | 520 | 0.8722222 | 520 |  | 0.25 | 12 | 13.03321 | 15.63985 | 15.63985 | 15.63985 | 359.7452 | 6.120191
| M-1,0-T (81) | 100 | 1200 | 1200 | 1 | 1 | 1 | 2 | 1 | 0.1 | 37.1 | 1.046667 | 520 | 0 | 1.046667 | 520 | 0.8722222 | 520 |  | 0.25 | 12 | 12.22522 | 14.67026 | 0 | 14.67026 | 372.6167368 | 6.139529
[76] Lefas-Kotsovos ,1990 | Lefas_SW31 (212) | 65 | 650 | 1300 | 2 | 2 | 1 | 2 | 1 | 0 | 29.2 | 3.312527 | 549.9 | 0.3360535 | 0.3628883 | 608.4 | 1.545846 | 549.9 |  | 0.2153846 | 10 | 29.11167 | 7.561002 | 5.655366 | 62.38215 | 115.8 | 6.108454
| Lefas_SW32 | 65 | 650 | 1300 | 2 | 2 | 1 | 2 | 1 | 0 | 43.6 | 3.312527 | 549.9 | 0.3360535 | 0.3628883 | 608.4 | 1.545846 | 549.9 |  | 0.2153846 | 10 | 19.49681 | 5.06379 | 3.787539 | 41.77887 | 111 | 4.791747
| SW33 (214) | 65 | 650 | 1300 | 2 | 2 | 1 | 3 | 1 | 0 | 39.2 | 3.312527 | 549.9 | 0.3360535 | 0.3628883 | 608.4 | 1.545846 | 549.9 |  | 0.2153846 | 10 | 21.68522 | 5.632175 | 4.212671 | 46.46834 | 111.5 | 5.076285
[141] Li et al, (2015) | LW1 | 120 | 2000 | 2000 | 1.125 | 1 | 2 | 2 | 1 | 0 | 40.2 | 1.4 | 308 | 0.2513274 | 0.5235988 | 427 | 0.5 | 427 | D1I-N-D2I | 0.1530612 | 16.66667 | 5.310945 | 5.561609 | 1.631753 | 10.72637 | 353 | 2.793774
| LW2 | 120 | 2000 | 2000 | 1.125 | 1 | 2 | 2 | 1 | 0.05 | 41.6 | 1.4 | 308 | 0.2513274 | 0.5235988 | 427 | 0.5 | 427 | D1I-N-D2I | 0.1530612 | 16.66667 | 5.132212 | 5.374439 | 1.576838 | 10.36538 | 576.6 | 4.485983
| LW3 | 120 | 2000 | 2000 | 1.125 | 1 | 2 | 2 | 1 | 0.05 | 34.8 | 1.4 | 308 | 0.2513274 | 0.5235988 | 427 | 0.5 | 427 | D1I-N-D2I | 0.1530612 | 16.66667 | 6.135057 | 6.424617 | 1.884956 | 12.3908 | 539.6552 | 4.590462
| LW4 | 120 | 2000 | 2000 | 1.125 | 1 | 2 | 2 | 1 | 0 | 39.8 | 1.4 | 308 | 0.2513274 | 0.5235988 | 427 | 0.5 | 427 | D1I-N-D2I | 0.1530612 | 16.66667 | 5.364322 | 5.617504 | 1.648152 | 10.83417 | 363.3 | 2.889705
| LW5 | 120 | 2000 | 2000 | 1.125 | 1 | 2 | 2 | 1 | 0.05 | 35.6 | 1.4 | 308 | 0.2513274 | 0.5235988 | 427 | 0.5 | 427 | D1I-N-D2I | 0.1530612 | 16.66667 | 5.997191 | 6.280244 | 1.842597 | 12.11236 | 534.38 | 4.494225
| MW1 | 120 | 2000 | 3000 | 1.625 | 1.5 | 2 | 2 | 1 | 0.05 | 41.2 | 1.4 | 308 | 0.2513274 | 0.5235988 | 427 | 0.5 | 427 | D1I-N-D2I | 0.1530612 | 16.66667 | 5.182039 | 5.426618 | 1.592147 | 10.46602 | 422.1 | 3.299867
| MW2 | 120 | 2000 | 3000 | 1.625 | 1.5 | 2 | 2 | 1 | 0.05 | 39.6 | 1.4 | 308 | 0.2513274 | 0.5235988 | 427 | 0.5 | 427 | D1I-N-D2I | 0.1530612 | 16.66667 | 5.391414 | 5.645876 | 1.656476 | 10.88889 | 406 | 3.237487
| MW3 | 120 | 2000 | 3000 | 1.625 | 1.5 | 2 | 2 | 1 | 0.05 | 40.3 | 1.4 | 308 | 0.2513274 | 0.5235988 | 427 | 0.5 | 427 | D1I-N-D2I | 0.1530612 | 16.66667 | 5.297767 | 5.547808 | 1.627704 | 10.69975 | 409.6 | 3.237704
Li et al., (2023) | SW-N-0 | 150 | 800 | 1600 | 2 | 2 | 1 | 3 | 1 | 0.1835378 | 65.2 | 1.396263 | 613 | 1.340413 | 0.6702064 | 602 | 0.6702064 | 602 |  | 0.1875 | 5.333333 | 6.188102 | 6.188102 | 12.3762 | 13.12745 | 423 | 5.257463
Li et al., (2024) | RC | 200 | 1280 | 2360 | 1.84375 | 1.84375 | 1 | 3 | 1 | 0.1930467 | 32.07207 | 2.559816 | 443 | 0.91 | 0.81 | 450 | 0.83 | 450 |  | 0.16875 | 6.4 | 11.64565 | 11.36503 | 13.13697 | 35.35782 |  | 0
[172] Liu, (2004) | W1 | 200 | 1200 | 4000 | 3.333333 | 3.333333 | 1 | 3 | 1 | 0.0755287 | 33.1 | 2.986477 | 457.7 | 1.002875 | 0.40115 | 464.4 | 0.3760781 | 464.4 |  | 0.1666667 | 6 | 5.276455 | 5.628219 | 14.07055 | 41.29638 | 282.9 | 2.467451
| W2 | 200 | 1200 | 4000 | 3.333333 | 3.333333 | 1 | 3 | 1 | 0.0755287 | 70.64 | 2.986477 | 457.7 | 1.002875 | 0.4775595 | 464.4 | 0.3760781 | 464.4 |  | 0.1666667 | 6 | 2.472405 | 3.139561 | 6.593079 | 19.35037 | 314.7 | 1.878889
[106]&[107] Lombard et al.2000 | 1' (Control Wall) | 100 | 1500 | 1795 | 1.2 | 1.196667 | 1 | 3 | 1 | 0.02951907 | 40.2 | 1.21499 | 400 | 2.50591625 | 0.50118325 | 400 | 0.716 | 400 | 'Loading Protocole'!A120 | 0.22 | 15 | 7.124378 | 4.986898 | 24.93449 | 12.08945 | 187.1 | 2.369247
[30;31] Lopes,2000 | Lopes_SW13 (62) | 45 | 450 | 855 | 1.1 | 1.9 | 1 | 2 | 2 | 0 | 45.5 | 4.845 | 702 | 0.9303704 | 0.9303704 | 484.4 | 0.5582222 | 484.4 |  | 0.2222222 | 10 | 5.94292 | 9.904866 | 9.904866 | 74.75143 | 107.5 | 9.478042
[91] Lowes,2012 | PW1 (235) | 152.4 | 3048 | 3657.6 | 2.37 | 1.2 | 1 | 2 | 2 | 0.095 | 36 | 3.434375 | 579 | 0.8177083 | 0.2725694 | 522 | 0.2725694 | 522 |  | 0.1666667 | 20 | 3.952257 | 3.952257 | 11.85677 | 55.2362 | 807.8541 | 3.490781
| PW2 (236) | 152.4 | 3048 | 3657.6 | 1.8 | 1.2 | 1 | 2 | 2 | 0.13 | 40.3 | 3.434375 | 579 | 0.8177083 | 0.2725694 | 522 | 0.2725694 | 522 |  | 0.1666667 | 20 | 3.530552 | 3.530552 | 10.59166 | 49.34251 | 1279.413 | 5.225155
| PW3 (237) | 152.4 | 3048 | 3657.6 | 1.7 | 1.2 | 1 | 2 | 2 | 0.1 | 34.3 | 1.968701 | 353 | 0.9334738 | 0.2725694 | 522 | 1.538503 | 353 |  | 0.193832 | 20 | 15.83357 | 4.148141 | 14.20622 | 20.26097 | 993.8584 | 4.399653
| PW4 (238) | 152.4 | 3048 | 3657.6 | 1.73 | 1.2 | 1 | 2 | 2 | 0.12 | 29.4 | 3.434375 | 462 | 0.8177083 | 0.2725694 | 522 | 0.2725694 | 522 |  | 0.1666667 | 20 | 4.839498 | 4.839498 | 14.51849 | 53.96875 | 936.3668 | 4.47727
[131] Lu et al (2015) | SW-1 | 200 | 1000 | 1500 | 1.5 | 1.5 | 1 | 1 | 1 | 0.23 | 31.82 | 1.178 | 552.5 | 0.3675663 | 0.3015929 | 557.5 | 0.335 | 557.5 | D1I-Y3I | 0.2 | 5 | 5.869343 | 5.284036 | 5.400291 | 20.45396 | 630.91 | 6.734855
| SW-2 | 200 | 1000 | 2600 | 2.6 | 2.6 | 1 | 3 | 1 | 0.23 | 30.97 | 1.178 | 552.5 | 0.3675663 | 0.3015929 | 557.5 | 0.335 | 557.5 | D1I-Y3I | 0.2 | 5 | 6.030433 | 5.429062 | 5.548507 | 21.01534 | 410.25 | 4.439038
[143]Lu et al (2016) | C1 | 150 | 1400 | 2800 | 2 | 2 | 1 | 3 | 1 | 0.03500309 | 38.5 | 0 | - | 0 | 0.25 | 300.6 | 0.524 | 300 | F1I-N-D3I | 0 | 9.333333 | 4.083117 | 1.951948 | 0 | 0 | 352.4443 | 3.25748
| C2 | 150 | 1400 | 2800 | 4 | 2 | 1 | 3 | 2 | 0.03505866 | 34.5 | 0 | - | 0 | 0.25 | 300.6 | 0.524 | 300 | F1I-N-D3I | 0 | 9.333333 | 4.556522 | 2.178261 | 0 | 0 | 351.9247 | 3.436069
| C3 | 150 | 1400 | 2800 | 6 | 2 | 1 | 3 | 2 | 0.03499079 | 36.2 | 0 | - | 0 | 0.25 | 300.6 | 0.524 | 300 | F1I-N-D3I | 0 | 9.333333 | 4.342541 | 2.075967 | 0 | 0 | 340.5319 | 3.245825
| C4 | 150 | 1400 | 2800 | 2 | 2 | 1 | 2 | 1 | 0 | 34.7 | 0 | - | 0 | 0.25 | 300.6 | 0.524 | 300 | F1I-N-D3I | 0 | 9.333333 | 4.530259 | 2.165706 | 0 | 0 | 183.2097 | 1.783632
| C5 | 150 | 1400 | 2800 | 2 | 2 | 1 | 2 | 1 | 0.06604789 | 35.4 | 0.756 | 300 | 0.4186667 | 0.25 | 300.6 | 0.35 | 300 | F1I-N-D3I | 0.1978571 | 9.333333 | 2.966102 | 2.122881 | 3.555119 | 6.40678 | 475.0739 | 4.579111
| C6 | 150 | 1400 | 2800 | 4 | 2 | 1 | 3 | 2 | 0.03498021 | 37.3 | 0.756 | 300 | 0.628 | 0.25 | 300.6 | 0.35 | 300 | - | 0.1978571 | 9.333333 | 2.815013 | 2.014745 | 5.06104 | 6.080429 | 355.6345 | 3.33942
Lu et al., (2017) | SW0 | 125 | 1000 | 2000 | 2 | 2 | 1 | 2 | 1 | 0.1423077 | 20.8 | 1.803785 | 527 | 0.9047787 | 0.3619115 | 448 | 0.3886506 | 448 |  | 0.209 | 8 | 8.370937 | 7.795016 | 19.48754 | 45.70167 |  | 0
[151] Lu et al (2018) | M1 | 150 | 1400 | 2875 | 4 | 2.053571 | 1 | 3 | 2 | 0.03773585 | 37.1 | 1.130069 | 387 | 0.6283185 | 0.2513274 | 322 | 0.3722266 | 387 |  | 0.1985714 | 9.333333 | 3.882795 | 2.181332 | 5.453331 | 11.78805 | 421.4 | 3.967612
| M2 | 150 | 1400 | 2875 | 4 | 2.053571 | 1 | 3 | 2 | 0.03856749 | 36.3 | 1.461556 | 371 | 0.6283185 | 0.2513274 | 322 | 0.3722266 | 387 |  | 0.1985714 | 9.333333 | 3.968366 | 2.229406 | 5.573514 | 14.93767 | 458.898 | 4.368018
| M3 | 150 | 1400 | 2875 | 4 | 2.053571 | 1 | 3 | 2 | 0.03856749 | 36.3 | 1.295813 | 371 | 0.6283185 | 0.2513274 | 322 | 0.3722266 | 387 |  | 0.1985714 | 9.333333 | 3.968366 | 2.229406 | 5.573514 | 13.24371 | 385.2481 | 3.666982
| M4 | 150 | 1400 | 2875 | 4 | 2.053571 | 1 | 3 | 2 | 0.03814714 | 36.7 | 1.717705 | 334 | 0.6283185 | 0.2513274 | 322 | 0.3722266 | 387 |  | 0.1985714 | 9.333333 | 3.925114 | 2.205107 | 5.512767 | 15.63252 | 442.1885 | 4.185969
[128] Luna (2015) | SW-1 | 203 | 3050 | 2867 | 0.94 | 0.94 | 1 | 2 | 1 | 0 | 32.27 | 0 | - | 0 | 0.67 | 540.4815 | 0.67 | 542.54 | D3C-N-D2I | 0 | 15.02463 | 11.26439 | 11.22165 | 0 | 0 | 1116.476 | 3.822918
| SW-2 | 203 | 3050 | 1647 | 0.54 | 0.54 | 1 | 1 | 1 | 0 | 62.74 | 0 | - | 0 | 1 | 508.2127596 | 1 | 508 | D2I-N-D2I | 0 | 15.02463 | 8.096908 | 8.100299 | 0 | 0 | 2341.91 | 5.750995
| SW-3 | 203 | 3050 | 1647 | 0.54 | 0.54 | 1 | 1 | 1 | 0 | 69.91 | 0 | - | 0 | 0.67 | 508.2127596 | 0.67 | 508 | D2I-N-D2I | 0 | 15.02463 | 4.868545 | 4.870584 | 0 | 0 | 1888.194 | 4.392603
| SW-4 | 203 | 3050 | 1647 | 0.54 | 0.54 | 1 | 1 | 1 | 0 | 37.65 | 0 | - | 0 | 0.33 | 540.4815 | 0.33 | 542.54 | D2I-N-D2I | 0 | 15.02463 | 4.755331 | 4.737288 | 0 | 0 | 983.029 | 3.116225
| SW-5 | 203 | 3050 | 1006 | 0.33 | 0.33 | 1 | 1 | 1 | 0 | 38.54 | 0 | - | 0 | 1 | 508.2127596 | 1 | 542.54 | D3C-N-D2I | 0 | 15.02463 | 14.07732 | 13.18663 | 0 | 0 | 2831.2827 | 8.870996
| SW-6 | 203 | 3050 | 1006 | 0.33 | 0.33 | 1 | 1 | 1 | 0 | 34.06 | 0 | - | 0 | 0.67 | 508.2127596 | 0.67 | 542.54 | D3C-N-D2I | 0 | 15.02463 | 10.6724 | 9.997139 | 0 | 0 | 2184.1051 | 7.279411
| SW-7 | 203 | 3050 | 1006 | 0.33 | 0.33 | 1 | 1 | 1 | 0 | 34.06 | 0 | - | 0 | 0.33 | 540.4815 | 0.33 | 542.54 | D3C-N-D2I | 0 | 15.02463 | 5.256553 | 5.236609 | 0 | 0 | 1323.3257 | 4.410516
| SW-8 | 203 | 3050 | 1647 | 0.54 | 0.54 | 1 | 1 | 1 | 0 | 31.37 | 0 | - | 0 | 1.5 | 508.2127596 | 1.5 | 542.54 | D3C-N-D2I | 0 | 15.02463 | 25.9423 | 24.3009 | 0 | 0 | 2599.9586 | 9.029302
| SW-9 | 203 | 3050 | 1647 | 0.54 | 0.54 | 1 | 1 | 1 | 0 | 38.54 | 0 | - | 0 | 0.67 | 508.2127596 | 1.5 | 542.54 | D3C-N-D2I | 0 | 15.02463 | 21.11598 | 8.835043 | 0 | 0 | 2791.2503 | 8.745567
| SW-10 | 203 | 3050 | 1647 | 0.54 | 0.54 | 1 | 1 | 1 | 0 | 41.23 | 0 | - | 0 | 0.33 | 540.4815 | 1.5 | 542.54 | D3C-N-D2I | 0 | 15.02463 | 19.7383 | 4.325949 | 0 | 0 | 2275.2248 | 6.892276
| SW-11 | 203 | 3050 | 1647 | 0.54 | 0.54 | 1 | 1 | 1 | 0 | 44.82 | 1.5 | 542.54 | 1.5 | 0.67 | 508.2127596 | 0.67 | 542.54 | D3C-N-D2I | 0.1291803 | 15.02463 | 8.110259 | 7.597112 | 18.1573 | 18.1573 | 1850.4328 | 5.376287
| SW-12 | 203 | 3050 | 1647 | 0.54 | 0.54 | 1 | 1 | 1 | 0 | 44.82 | 2 | 542.54 | 2 | 0.33 | 508.2127596 | 0.33 | 542.54 | D3C-N-D2I | 0.09672131 | 15.02463 | 3.994605 | 3.741861 | 24.20973 | 24.20973 | 1737.0256 | 5.046791
[13] Ma,2013 | SW1 (17) | 140 | 1100 | 2550 | 2.43 | 2.318182 | 1 | 3 | 1 | 0.316 | 44.741 | 2.018571 | 354 | 0.7177143 | 0.7177143 | 440 | 0.5980952 | 440 |  | 0.2181818 | 7.857143 | 5.881896 | 7.058275 | 7.058275 | 15.97135 | 427.15 | 4.993991
| SW2 (18) | 140 | 1100 | 2550 | 2.43 | 2.318182 | 1 | 3 | 1 | 0.316 | 44.741 | 1.892411 | 440 | 1.435429 | 0.7177143 | 440 | 0.5980952 | 440 |  | 0.2181818 | 7.857143 | 5.881896 | 7.058275 | 14.11655 | 18.61069 | 529.3795 | 6.189199
| SW3 (19) | 140 | 1100 | 2550 | 2.43 | 2.318182 | 1 | 3 | 1 | 0.316 | 44.741 | 1.892411 | 440 | 1.435429 | 0.7177143 | 440 | 0.5980952 | 440 |  | 0.2181818 | 7.857143 | 5.881896 | 7.058275 | 14.11655 | 18.61069 | 534.4 | 6.247896
| SW4 (20) | 140 | 1100 | 2550 | 2.43 | 2.318182 | 1 | 3 | 1 | 0.316 | 44.741 | 1.892411 | 440 | 1.099 | 0.7177143 | 440 | 0.5980952 | 440 |  | 0.2181818 | 7.857143 | 5.881896 | 7.058275 | 27.38841 | 18.61069 | 529.5815 | 6.191561
[146] Ma and Li 2018 | HP0D0 | 100 | 1500 | 1000 | 0.67 | 0.6666667 | 3 | 1 | 1 | 0.004793678 | 35.9 | 1.256 | 554 | 0.71 | 0.7065 | 335 | 0.97 | 554 |  | 0.3488372 | 15 | 14.9688 | 6.592688 | 6.625348 | 19.38228 | 863.4685 | 11.57041
| HP5D0 | 100 | 1500 | 1000 | 0.67 | 0.6666667 | 3 | 1 | 1 | 0.05013928 | 35.9 | 1.256 | 554 | 0.71 | 0.7065 | 335 | 0.97 | 554 |  | 0.3488372 | 15 | 14.9688 | 6.592688 | 6.625348 | 19.38228 | 1000.615 | 13.40817
[80] Massone,2009 | WP-T5-N0-S1 (215) | 152 | 1370 | 1220 | 0.44 | 0.8905109 | 1 | 1 | 2 | 0 | 29.9 | 1.363744 | 424 | 0 | 0.2861626 | 424 | 0.2644837 | 424 |  | 0.09343066 | 9.013158 | 3.750537 | 4.057959 | 0 | 19.33871 | 404.32 | 4.276282
| WP-T5-N0-S2 (216) | 152 | 1370 | 1220 | 0.44 | 0.8905109 | 1 | 1 | 2 | 0 | 31 | 1.363744 | 424 | 0 | 0.2861626 | 424 | 0.2644837 | 424 |  | 0.09343066 | 9.013158 | 3.617454 | 3.913966 | 0 | 18.6525 | 323.065 | 3.355721
| WP-T5-N5-S2 (218) | 152 | 1370 | 1220 | 0.44 | 0.8905109 | 1 | 1 | 2 | 0.05 | 32 | 1.363744 | 424 | 0 | 0.2861626 | 424 | 0.2644837 | 424 |  | 0.09343066 | 9.013158 | 3.504408 | 3.791655 | 0 | 18.06961 | 682.5 | 6.977573
| WP-T5-N10-S1 (219) | 152 | 1370 | 1220 | 0.44 | 0.8905109 | 1 | 1 | 2 | 0.1 | 28.3 | 1.363744 | 424 | 0 | 0.2861626 | 424 | 0.2644837 | 424 |  | 0.09343066 | 9.013158 | 3.962582 | 4.287384 | 0 | 20.43206 | 751.75 | 8.172538
| WP-T5-N10-S2 (220) | 152 | 1370 | 1220 | 0.44 | 0.8905109 | 1 | 1 | 2 | 0.1 | 31.4 | 1.363744 | 424 | 0 | 0.2861626 | 424 | 0.2644837 | 424 |  | 0.09343066 | 9.013158 | 3.571372 | 3.864107 | 0 | 18.41488 | 818 | 8.442386
[115] Massone et al .(2019) | W1 | 150 | 900 | 2650 | 2.94 | 2.944444 | 1 | 3 | 1 | 0.08125701 | 33 | 4.122256 | 497 | 0.5382857 | 0.3349333 | 494 | 0.3349333 | 494 | 'Loading Protocole'!A160 | 0.1444444 | 6 | 5.013851 | 5.013851 | 5.343709 | 62.08368 | 205.9302 | 3.197939
Massone et al. (2023) | M1 | 160 | 900 | 2650 | 2.944444 | 2.944444 | 1 | 3 | 1 | 0.1 | 28.7 | 3.721481 | 492.9 | 0.9377889 | 0.9377889 | 637.3 | 0.2991994 | 637.3 |  | 0.15 | 5.625 | 6.643895 | 20.82414 | 20.82414 | 63.91353 | 191.45 | 2.988772
[150] Mo & Chan, (1996) | LN4-1 | 70 | 860 | 500 | 0.5813953 | 0.5813953 | 3 | 1 | 1 | 0 | 18 | 2.1 | 322.686 | 1.781393 | 0.9 | 322.686 | 0.52 | 322.686 |  | 0.1784777 | 12.28571 | 9.32204 | 16.1343 | 31.93504 | 37.6467 | 193 | 9.100504
| LN4-2 | 70 | 860 | 500 | 0.5813953 | 0.5813953 | 3 | 1 | 1 | 0 | 18 | 2.1 | 322.686 | 1.781393 | 0.9 | 322.686 | 0.52 | 322.686 |  | 0.1784777 | 12.28571 | 9.32204 | 16.1343 | 31.93504 | 37.6467 | 217 | 10.23217
| LN4-3 | 70 | 860 | 500 | 0.5813953 | 0.5813953 | 3 | 1 | 1 | 0 | 29.7 | 2.1 | 322.686 | 1.781393 | 0.9 | 322.686 | 0.52 | 322.686 |  | 0.1784777 | 12.28571 | 5.649721 | 9.778364 | 19.35457 | 22.81618 | 203 | 7.451818
| LN6-1 | 70 | 860 | 500 | 0.5813953 | 0.5813953 | 3 | 1 | 1 | 0 | 30.7 | 2.1 | 484.029 | 1.781393 | 0.9 | 484.029 | 0.52 | 484.029 |  | 0.1784777 | 12.28571 | 8.198537 | 14.18978 | 28.08619 | 33.10948 | 246 | 8.881991
| LN6-2 | 70 | 860 | 500 | 0.5813953 | 0.5813953 | 3 | 1 | 1 | 0 | 30.2 | 2.1 | 484.029 | 1.781393 | 0.9 | 484.029 | 0.52 | 484.029 |  | 0.1784777 | 12.28571 | 8.334274 | 14.42471 | 28.5512 | 33.65765 | 200 | 7.280663
| LN6-3 | 70 | 860 | 500 | 0.5813953 | 0.5813953 | 3 | 1 | 1 | 0 | 30.2 | 2.1 | 484.029 | 1.781393 | 0.9 | 484.029 | 0.52 | 484.029 |  | 0.1784777 | 12.28571 | 8.334274 | 14.42471 | 28.5512 | 33.65765 | 210 | 7.644696
| LM6-1 | 70 | 860 | 500 | 0.5813953 | 0.5813953 | 3 | 1 | 1 | 0 | 39.3 | 2.1 | 484.029 | 1.781393 | 0.9 | 484.029 | 0.52 | 484.029 |  | 0.1784777 | 12.28571 | 6.404455 | 11.08463 | 21.9401 | 25.86415 | 219 | 6.988633
| LM6-2 | 70 | 860 | 500 | 0.5813953 | 0.5813953 | 3 | 1 | 1 | 0 | 37 | 2.1 | 484.029 | 1.781393 | 0.9 | 484.029 | 0.52 | 484.029 |  | 0.1784777 | 12.28571 | 6.80257 | 11.77368 | 23.30395 | 27.47192 | 205 | 6.742134
| LM6-3 | 70 | 860 | 500 | 0.5813953 | 0.5813953 | 3 | 1 | 1 | 0 | 34.5 | 2.1 | 484.029 | 1.781393 | 0.9 | 484.029 | 0.52 | 484.029 |  | 0.1784777 | 12.28571 | 7.29551 | 12.62684 | 24.99264 | 29.46263 | 210 | 7.152439
| LM4-2 | 70 | 860 | 500 | 0.5813953 | 0.5813953 | 3 | 1 | 1 | 0 | 66 | 2.1 | 322.686 | 1.781393 | 0.9 | 322.686 | 0.52 | 322.686 |  | 0.1784777 | 12.28571 | 2.542375 | 4.400264 | 8.709557 | 10.26728 | 250 | 6.156196
| LM4-3 | 70 | 860 | 500 | 0.5813953 | 0.5813953 | 3 | 1 | 1 | 0 | 66 | 2.1 | 322.686 | 1.781393 | 0.9 | 322.686 | 0.52 | 322.686 |  | 0.1784777 | 12.28571 | 2.542375 | 4.400264 | 8.709557 | 10.26728 | 227 | 5.589826
| HN4-1 | 70 | 860 | 500 | 0.5813953 | 0.5813953 | 3 | 1 | 1 | 0 | 32.2 | 2.1 | 322.686 | 1.781393 | 0.9 | 322.686 | 0.65 | 322.686 |  | 0.1784777 | 12.28571 | 6.513848 | 9.019174 | 17.85189 | 21.04474 | 205 | 7.227204
| HN4-2 | 70 | 860 | 500 | 0.5813953 | 0.5813953 | 3 | 1 | 1 | 0 | 32.2 | 2.1 | 322.686 | 1.781393 | 0.9 | 322.686 | 0.65 | 322.686 |  | 0.1784777 | 12.28571 | 6.513848 | 9.019174 | 17.85189 | 21.04474 | 247 | 8.7079
| HN4-3 | 70 | 860 | 500 | 0.5813953 | 0.5813953 | 3 | 1 | 1 | 0 | 32.1 | 2.1 | 322.686 | 1.781393 | 0.9 | 322.686 | 0.65 | 322.686 |  | 0.1784777 | 12.28571 | 6.53414 | 9.047271 | 17.9075 | 21.1103 | 202 | 7.132524
| HN6-1 | 70 | 860 | 500 | 0.5813953 | 0.5813953 | 3 | 1 | 1 | 0 | 29.5 | 2.1 | 484.029 | 1.781393 | 0.9 | 484.029 | 0.65 | 484.029 |  | 0.1784777 | 12.28571 | 10.66505 | 14.76699 | 29.22868 | 34.4563 | 255 | 9.392335
| HN6-2 | 70 | 860 | 500 | 0.5813953 | 0.5813953 | 3 | 1 | 1 | 0 | 29.5 | 2.1 | 484.029 | 1.781393 | 0.9 | 484.029 | 0.65 | 484.029 |  | 0.1784777 | 12.28571 | 10.66505 | 14.76699 | 29.22868 | 34.4563 | 204 | 7.513868
| HN6-3 | 70 | 860 | 500 | 0.5813953 | 0.5813953 | 3 | 1 | 1 | 0 | 31 | 2.1 | 484.029 | 1.781393 | 0.9 | 484.029 | 0.65 | 484.029 |  | 0.1784777 | 12.28571 | 10.149 | 14.05245 | 27.81439 | 32.78906 | 205 | 7.365758
| HM4-1 | 70 | 860 | 500 | 0.5813953 | 0.5813953 | 3 | 1 | 1 | 0 | 37.5 | 2.1 | 322.686 | 1.781393 | 0.9 | 322.686 | 0.65 | 322.686 |  | 0.1784777 | 12.28571 | 5.593224 | 7.744464 | 15.32882 | 18.070416 | 223 | 7.285068
| HM4-2 | 70 | 860 | 500 | 0.5813953 | 0.5813953 | 3 | 1 | 1 | 0 | 37.5 | 2.1 | 322.686 | 1.781393 | 0.9 | 322.686 | 0.65 | 322.686 |  | 0.1784777 | 12.28571 | 5.593224 | 7.744464 | 15.32882 | 18.070416 | 231 | 7.546416
| HM4-3 | 70 | 860 | 500 | 0.5813953 | 0.5813953 | 3 | 1 | 1 | 0 | 39.9 | 2.1 | 322.686 | 1.781393 | 0.9 | 322.686 | 0.65 | 322.686 |  | 0.1784777 | 12.28571 | 5.256789 | 7.278632 | 14.40679 | 16.98347 | 250 | 7.91768
[9] Mohamed, 2014 | ST15 (9) | 200 | 1500 | 3500 | 2.333 | 2.333333 | 1 | 2 | 1 | 0.07 | 39.2 | 0.5024 | 468 | 0.628 | 0.628 | 468 | 0.2093333 | 468 |  | 0.1333333 | 7.5 | 2.499184 | 7.497551 | 7.497551 | 5.998041 | 443.16505 | 2.841464
Morgan et al., 1986 | Isolated Wall | 57.15 | 1571.625 | 4500 | 2.863278 | 2.863278 | 2 | 3 | 1 | 0.04416 | 31.72 | 1.108077 | 447.85 | 0.7099699 | 0.4508776 | 509.86 | 0.3740614 | 509.86 |  | 0.1785714 | 27.5 | 6.012578 | 7.247303 | 11.41189 | 15.64477 | 105.86 | 2.520235
Moscoso et al., (2021) | RW3-S2.5U | 150 | 900 | 2000 | 2.222222 | 2.222222 | 1 | 3 | 1 | 9.796833 | 34.7 | 2.154235 | 483.5 | 0 | 0.2513274 | 493.3 | 0.3242934 | 513.2 |  | 0.1555556 | 6 | 4.796178 | 3.572905 | 0 | 30.0165 | 210 | 3.180253
| RW5-S1.75U | 150 | 900 | 1320 | 1.466667 | 1.466667 | 1 | 3 | 1 | 0.09089175 | 23.3 | 2.154235 | 483.5 | 0 | 0.2513274 | 493.3 | 0.3242934 | 513.2 |  | 0.1555556 | 6 | 7.142806 | 5.321022 | 0 | 44.70269 | 254 | 4.694214
Ni et al., (2019) | RH0.1F | 100 | 1000 | 2000 | 2 | 2 | 1 | 3 | 1 | 0.1 | 34.9 | 1.370877 | 641 | 1.615676 | 0.6702064 | 641 | 0.7180786 | 641 |  | 0.22 | 10 | 13.18878 | 12.30952 | 22.03616 | 25.17858 | 219.79 | 4.480599
| RH0.2F | 100 | 1000 | 2000 | 2 | 2 | 1 | 3 | 1 | 0.2 | 34.9 | 1.370877 | 641 | 1.615676 | 0.6702064 | 641 | 0.7180786 | 641 |  | 0.22 | 10 | 13.18878 | 12.30952 | 22.03616 | 25.17858 | 260.01 | 5.300517
| RN0.1F | 100 | 1000 | 2000 | 2 | 2 | 1 | 3 | 1 | 0.1 | 34.9 | 1.827836 | 472 | 2.423514 | 1.00531 | 472 | 1.077118 | 472 |  | 0.22 | 10 | 14.56732 | 13.59616 | 33.05424 | 24.72031 | 239.8 | 4.88852
[71] Oesterle,1979 | R1 (157) | 101.6 | 1905 | 4572 | 2.39 | 2.4 | 1 | 2 | 1 | 0 | 44.75 | 1.462255 | 511.6 | 0.378744 | 0.2737693 | 521.95 | 0.2418692 | 521.95 |  | 0.1000516 | 18.75 | 2.821087 | 3.193159 | 3.851509 | 16.71709 | 117.2979 | 1.091053
| R2 (158) | 101.6 | 1905 | 4572 | 2.39 | 2.4 | 1 | 2 | 1 | 0 | 46.47 | 3.919896 | 450.2 | 1.629758 | 0.2737693 | 535.05 | 0.2418692 | 535.05 |  | 0.1000516 | 18.75 | 2.784853 | 3.152147 | 18.76484 | 37.97584 | 216.5205 | 1.976355
| B1 (159) | 101.6 | 1905 | 4572 | 2.39 | 2.4 | 2 | 2 | 1 | 0 | 53.02 | 1.088848 | 449.6 | 0.09499645 | 0.2737693 | 520.57 | 0.2418692 | 520.57 |  | 0.2928796 | 18.75 | 2.374762 | 2.687968 | 0.848715 | 9.233237 | 269.6825 | 2.304545
| B2 (160) | 101.6 | 1905 | 4572 | 2.39 | 2.4 | 2 | 2 | 1 | 0 | 53.64 | 3.674863 | 410.3 | 0.1266619 | 0.5475386 | 532.29 | 0.2418692 | 532.29 |  | 0.2928796 | 18.75 | 2.40016 | 5.433432 | 1.092471 | 28.10955 | 676.0867 | 5.743944
| B3 (161) | 101.6 | 1905 | 4572 | 2.39 | 2.4 | 2 | 2 | 1 | 0 | 47.3 | 1.088848 | 437.8 | 0.8175506 | 0.2737693 | 478.51 | 0.2418692 | 478.51 |  | 0.2928796 | 18.75 | 2.446868 | 2.769584 | 8.270743 | 10.07818 | 274.348 | 2.482124
| B5 (163) | 101.6 | 1905 | 4572 | 2.39 | 2.4 | 2 | 2 | 1 | 0 | 45.3 | 3.674863 | 444 | 1.090068 | 0.5475386 | 501.96 | 0.2418692 | 501.96 |  | 0.2928796 | 18.75 | 2.680103 | 6.067163 | 12.07881 | 36.01853 | 752.9412 | 6.96088
| B6 (164) | 101.6 | 1905 | 4572 | 2.39 | 2.4 | 2 | 2 | 1 | 0.13 | 21.86 | 3.674863 | 440.6 | 0.7569913 | 0.5475386 | 511.6 | 0.2418692 | 511.6 |  | 0.2928796 | 18.75 | 5.660581 | 12.81431 | 16.88167 | 74.06884 | 823.742 | 10.96272
| B7 (165) | 101.6 | 1905 | 4572 | 2.39 | 2.4 | 2 | 2 | 1 | 0.08 | 49.37 | 3.674863 | 457.8 | 1.090068 | 0.5475386 | 489 | 0.2418692 | 489 |  | 0.2928796 | 18.75 | 2.395666 | 5.423261 | 10.80794 | 34.07641 | 975.4946 | 8.638643
| B8 (166) | 101.6 | 1905 | 4572 | 2.39 | 2.4 | 2 | 2 | 1 | 0.09 | 41.99 | 3.674863 | 447.5 | 1.090068 | 1.372649 | 482 | 0.2418692 | 482 |  | 0.2928796 | 18.75 | 2.776398 | 15.75653 | 11.77813 | 39.16412 | 977.062 | 9.382129
| B9 (167) | 101.6 | 1905 | 4572 | 2.39 | 2.4 | 2 | 2 | 1 | 0.09 | 44.13 | 3.674863 | 429.6 | 1.090068 | 0.5475386 | 461.3 | 0.2418692 | 461.3 |  | 0.2928796 | 18.75 | 2.528309 | 5.723534 | 11.3947 | 35.77433 | 982.348 | 9.20133
| B10 (168) | 101.6 | 1905 | 4572 | 2.39 | 2.4 | 2 | 2 | 1 | 0.08 | 45.64 | 2.560032 | 447.5 | 1.090068 | 0.5475386 | 475.1 | 0.2418692 | 475.1 |  | 0.2928796 | 18.75 | 2.517793 | 5.699728 | 11.34731 | 25.10111 | 682.896 | 6.289758
| F1 (169) | 101.6 | 1905 | 4572 | 2.39 | 2.4 | 3 | 2 | 1 | 0 | 38.47 | 3.819386 | 444.73 | 0.2093592 | 0.6250553 | 525.4 | 0.2418692 | 525.4 |  | 0.2589399 | 18.75 | 3.303304 | 8.536627 | 2.859301 | 44.15377 | 807.7075 | 8.102989
| F2 (170) | 101.6 | 1905 | 4572 | 2.39 | 2.4 | 3 | 2 | 1 | 0.07 | 45.58 | 2 | 430.25 | 0.548 | 0.5475386 | 464.03 | 0.2060367 | 464.03 |  | 0.2589399 | 18.75 | 2.09757 | 5.57425 | 5.578948 | 18.87889 | 876.1075 | 8.074627
[100] Oh et al, 2002 | Oh_WR-20 | 200 | 1500 | 2250 | 1.5 | 1.5 | 1 | 3 | 1 | 0.1 | 27.6 | 1.768867 | 449 | 0.3925 | 0.314 | 342 | 0.3568182 | 342 |  | 0.1 | 7.5 | 4.421443 | 3.89087 | 0 | 28.77613 | 414.5 | 3.167303
| Oh_WR10 | 200 | 1500 | 2250 | 1.5 | 1.5 | 1 | 3 | 1 | 0.1 | 27.6 | 1.768867 | 449 | 0.785 | 0.314 | 342 | 0.3568182 | 342 |  | 0.1 | 7.5 | 4.421443 | 3.89087 | 0 | 28.77613 | 397 | 3.033581
| Oh_WR-0 | 200 | 1500 | 2250 | 1.5 | 1.5 | 1 | 3 | 1 | 0.1 | 27.6 | 1.768867 | 449 | 0 | 0.314 | 342 | 0.3568182 | 342 |  | 0.1 | 7.5 | 4.421443 | 3.89087 | 0 | 28.77613 | 393.95 | 3.010275
| Oh_WB | 125 | 1500 | 2250 | 1.5 | 1.5 | 2 | 3 | 1 | 0.076267 | 27.6 | 1.090278 | 342 | 0.4361111 | 0.314 | 342 | 0.3925 | 342 |  | 0.23733 | 12 | 4.863587 | 3.89087 | 0 | 13.50996 | 323.9 | 3.960008
[101] Oh, Han, Choi (2006) | Oh_HRI-W8 (1084) | 200 | 1500 | 2250 | 1.5 | 1.5 | 3 | 3 | 1 | 0.1000043 | 27.6 | 0.9949875 | 449 | 0.098125 | 0.314 | 342 | 0.2378788 | 342 | 'Loading Protocole'!A40 | 0.3809524 | 7.5 | 2.947628 | 3.89087 | 1.215897 | 16.18657 | 508.95 | 3.88902
Olabi et al., (2022) | CSW0 | 150 | 1054 | 2500 | 2.371917 | 2.371917 | 1 | 3 | 1 | 0 | 27.5 | 2.010619 | 457.1 | 1.340413 | 0.3351032 | 436.8 | 0.2666605 | 436.8 |  |  | 7.026667 | 4.235538 | 5.322658 | 21.29063 | 33.42014 | 107.61 | 1.563131
Paglia (2023) | SFW | 150 | 1000 | 2200 | 2.2 | 2.2 | 1 | 3 | 1 | 0.1 | 38.3 | 1.379233 | 440 | 1.782889 | 0.8914444 | 440 | 0.6552597 | 440 |  |  | 6.666667 | 7.527787 | 10.24114 | 20.48227 | 15.84498 | 207.81 | 2.69598
[84] Palermo, Vecchio (2002) | DP1 | 75 | 3075 | 2020 | 0.6569106 | 0.6569106 | 3 | 2 | 1 | 0.06956573 | 21.7 | 0.372317 | 605 | 0.567 | 0.7326667 | 605 | 0.818 | 605 | 'Loading Protocole'!A221 | 0.3639023 | 41 | 22.80599 | 20.42688 | 15.80806 | 10.38027 | 1276.5 | 14.30953
| DP2 | 75 | 3085 | 2020 | 0.6547812 | 0.6547812 | 3 | 1 | 1 | 0 | 18.8 | 0.3537011 | 605 | 0.539 | 0.7326667 | 605 | 0.818 | 605 | 'Loading Protocole'!A222 | 0.3689232 | 41.13333 | 26.32394 | 23.57784 | 17.34548 | 11.3824 | 891.5 | 10.70205
[68]Paterson&Mitchell(2003) | Paterson_W1 | 300 | 1200 | 3250 | 1 | 2.708333 | 1 | 1 | 1 | 0.07184148 | 25.9 | 4.431168 | 423 | 0 | 0.1495238 | 320 | 0.1495238 | 453 | 13 | 0.0625 | 4 | 2.615223 | 1.847398 | 0 | 72.37004 | 186.65 | 1.226921
| Paterson_W2 | 300 | 1200 | 3750 | 1 | 3.125 | 1 | 1 | 1 | 0.09640719 | 33.4 | 4.431168 | 393 | 0 | 0.1495238 | 320 | 0.1495238 | 453 | 13 | 0.0625 | 4 | 2.027973 | 1.432563 | 0 | 52.13919 | 188 | 1.088236
[123] Park et al.2015 | S1 | 200 | 1500 | 1500 | 1 | 1 | 1 | 1 | 1 | 0.07028986 | 46 | 9.61625 | 617 | 0 | 0.5064506 | 667 | 0.66 | 653 | 23 | 0.2 | 7.5 | 9.36913 | 7.3435337 | 0 | 128.9832 | 2158 | 12.77298
| S2 | 200 | 1500 | 1500 | 1 | 1 | 1 | 1 | 1 | 0.07028986 | 46 | 9.61625 | 617 | 0 | 0.7034036 | 477 | 0.66 | 653 | 23 | 0.2 | 7.5 | 9.36913 | 7.29399 | 0 | 128.9832 | 2290.8 | 13.55901
| S3 | 200 | 1500 | 1500 | 1 | 1 | 1 | 1 | 1 | 0.07 | 70 | 9.61625 | 617 | 0 | 0.5064506 | 667 | 0.66 | 653 | 23 | 0.2 | 7.5 | 6.156857 | 4.825751 | 0 | 84.760375 | 2104.7 | 10.09859
| S4 | 200 | 1500 | 1500 | 1 | 1 | 2 | 1 | 1 | 0.07352941 | 46 | 9.61625 | 617 | 2.302048 | 0.5064506 | 667 | 0.52 | 653 | 23 | 0.1764706 | 7.5 | 7.381739 | 7.3435337 | 33.3797 | 128.9832 | 2518.85 | 14.90881
| S5 | 200 | 1500 | 1500 | 1 | 1 | 1 | 1 | 1 | 0.07028986 | 46 | 9.61625 | 617 | 0 | 0.2532253 | 667 | 0.3610118 | 653 | 23 | 0.1333333 | 7.5 | 5.124798 | 3.67176685 | 0 | 128.9832 | 1482.315 | 8.773669
| S6 | 200 | 1500 | 1500 | 1 | 1 | 1 | 1 | 1 | 0.07 | 70 | 9.61625 | 617 | 0 | 0.2532253 | 667 | 0.3610118 | 653 | 23 | 0.1333333 | 7.5 | 3.367725 | 2.412875 | 0 | 84.760375 | 1876 | 9.001263
| S7 | 200 | 1500 | 1500 | 1 | 1 | 1 | 1 | 1 | 0.07028986 | 46 | 9.61625 | 617 | 2.302048 | 0.2532253 | 667 | 0.3610118 | 653 | 23 | 0.1333333 | 7.5 | 5.124798 | 3.67176685 | 33.3797 | 128.9832 | 1905.5 | 11.27846
| S8 | 200 | 1500 | 1500 | 1 | 1 | 1 | 3 | 1 | 0.07028986 | 46 | 2.0096 | 653 | 2.302048 | 0.2532253 | 667 | 0.3610118 | 653 | 23 | 0.1333333 | 7.5 | 5.124798 | 3.67176685 | 33.3797 | 28.52758 | 1112.405 | 6.58421
[85] Paulay,1982 | Wall1 (222) | 100 | 3000 | 1500 | 0.5 | 0.5 | 1 | 1 | 1 | 0 | 27.2 | 2.2608 | 315 | 1.1304 | 1.674667 | 380 | 0.8074286 | 315 |  | 0.06666667 | 30 | 9.350735 | 23.39608 | 15.79235 | 26.18206 | 769.9564 | 5.926542
[130] Peng et al (2016) | SW1 | 200 | 1300 | 2800 | 2.15 | 2.15 | 1 | 3 | 1 | 0.051 | 49.1 | 1.494 | 458.3 | 0.3015929 | 0.4712389 | 483.2 | 0.353 | 455.4 | F1I-Y-D3I | 0.1584615 | 6.5 | 3.274057 | 4.637528 | 2.625271 | 13.94501 | 356.5 | 2.356603
[86] Pilakoutas,1995 | SW4 (224) | 60 | 600 | 1200 | 2 | 2 | 1 | 3 | 1 | 0 | 36.9 | 6.850909 | 501.1 | 0.785 | 0.3925 | 551.6 | 0.5 | 551.6 |  | 0.1833333 | 10 | 7.474255 | 5.86729 | 11.73458 | 93.03497 | 104.59465 | 5.760162
| SW5 (225) | 60 | 600 | 1200 | 2 | 2 | 1 | 1 | 1 | 0 | 31.8 | 12.73 | 533.1 | 0.3488889 | 0.3488889 | 404.6 | 0.59 | 551.6 |  | 0.1 | 10 | 10.23409 | 4.439008 | 4.439008 | 213.4076 | 113.73905 | 6.747369
| SW6 (226) | 60 | 600 | 1200 | 2 | 2 | 1 | 2 | 1 | 0 | 38.6 | 6.850909 | 501.1 | 0.3488889 | 0.3488889 | 404.6 | 0.5 | 551.6 |  | 0.1833333 | 10 | 7.145078 | 3.657006 | 3.657006 | 88.93758 | 110.6843 | 5.959787
| SW7 (227) | 60 | 600 | 1200 | 2 | 2 | 1 | 1 | 1 | 0 | 32 | 12.73 | 533.1 | 0.785 | 0.3925 | 551.6 | 0.59 | 551.6 |  | 0.1 | 10 | 10.170125 | 6.76571875 | 13.5314375 | 212.0738 | 125.8567 | 7.442857
| SW8 (228) | 60 | 600 | 1200 | 2 | 2 | 1 | 2 | 1 | 0 | 45.8 | 7.136364 | 533.1 | 0.4186667 | 0.4186667 | 404.6 | 0.5 | 551.6 |  | 0.1833333 | 10 | 6.021834 | 3.698527 | 3.698527 | 83.0654 | 94.80712 | 4.686479
| SW9 (229) | 60 | 600 | 1200 | 2 | 2 | 1 | 2 | 1 | 0 | 38.9 | 7.136364 | 533.1 | 0.5980952 | 0.5980952 | 404.6 | 0.5 | 551.6 |  | 0.1833333 | 10 | 7.089974 | 6.220805 | 6.220805 | 97.79937 | 97.63676 | 5.236932
[163] Qiao et al (2017) | W1 | 160 | 1000 | 850 | 0.85 | 0.85 | 1 | 3 | 1 | 0.15 | 26.48 | 0.7853982 | 338.2 | 0.2242857 | 0.2523214 | 535.82 | 0.2598744 | 535.82 |  | 0.16 | 6.25 | 5.258531 | 5.105697 | 2.864555 | 10.03103 | 336.65 | 4.924255
[23] Quiroz (2013) | MFIEN3EP (48) | 100 | 2650 | 2400 | 0.91 | 0.9056604 | 1 | 3 | 1 | 0.04 | 17.16 | 1.5193518 | 450 | 0 | 0.283385 | 485 | 0.283385 | 485 |  | 0.09433962 | 26.5 | 8.009425 | 8.009425 | 0 | 39.84314 | 456.249 | 5.005394
Rama Rao (2014) | No Name | 200 | 1560 | 3000 | 1.923077 | 1.923077 | 1 | 3 | 1 | 0.01314924 | 39 | 0.7479983 | 485.55 | 0.3351032 | 0.2617994 | 485.55 | 0.2755783 | 485.55 |  | 0.1346154 | 7.8 | 3.43095 | 3.259402 | 4.172035 | 9.312578 | 170 | 1.050759
[162] Ren et al (2018) | RC-W | 180 | 925 | 1700 | 1.84 | 1.837838 | 1 | 3 | 1 | 0.2802803 | 30 | 3.141593 | 402 | 0.314 | 0.628 | 312 | 0.2224136 | 312 |  | 0.1945946 | 5.138889 | 2.313102 | 6.5312 | 3.2656 | 42.09734 | 514.5 | 6.794405
Rong et al (2020) | SW-9 | 100 | 700 | 1400 | 2 | 2 | 1 | 2 | 1 | 0.1899996 | 44.064 | 4.003446 | 409 | 0.3769911 | 0.2826 | 270 | 0.4772039 | 270 |  | 0.1614286 | 7 | 2.924044 | 1.731618 | 2.309995 | 37.1598 | 213.45 | 5.53219
[149] Saito et al, (1989) | L-1 | 167 | 2510 | 2510 | 1 | 1 | 1 | ? | 1 | 0.07462687 | 26.8 | 0 | - | 0 | 1.23 | ? | 1.23 | ? |  | 0 | 15.02994 | 16.93545 | 16.93545 | 0 | 0 | 2014.9 | 11.18245
| L-2 | 134 | 2510 | 2510 | 1 | 1 | 1 | ? | 1 | 0.05654179 | 35.37207 | 0 | - | 0 | 1.54 | ? | 1.54 | ? |  | 0 | 18.73134 | 16.06522 | 16.06522 | 0 | 0 | 1715.7 | 10.32936
| W-15-1 | 150 | 2120 | 750 | 0.3537736 | 0.3537736 | 3 | ? | 1 | 0.08175482 | 25.79001 | 4.72 | ? | ? | 1.06 | ? | 1.06 | ? | No information | 0.1492537 | 14.13333 | 15.16634 | 15.16634 | 0 | 67.53313 | 2367.228 | 17.65339
| W-12-1 | 120 | 2120 | 750 | 0.3537736 | 0.3537736 | 3 | ? | 1 | 0.05360811 | 36.59531 | 4.72 | ? | ? | 1.32 | ? | 1.32 | ? | No information | 0.1736111 | 17.66667 | 13.3099 | 13.3099 | 0 | 47.59298 | 2658.51 | 20.80412
| W-12-2 | 120 | 2120 | 750 | 0.3537736 | 0.3537736 | 3 | ? | 1 | 0.04947381 | 39.65341 | 4.72 | ? | ? | 0.9 | ? | 0.9 | ? |  | 0.1736111 | 17.66667 | 8.375067 | 8.375067 | 0 | 43.92257 | 2511.36 | 18.87959
| W-12-3 | 120 | 2120 | 750 | 0.3537736 | 0.3537736 | 3 | ? | 1 | 0.05272688 | 37.20693 | 4.72 | ? | ? | 1.69 | ? | 1.69 | ? |  | 0.1736111 | 17.66667 | 16.76059 | 16.76059 | 0 | 46.81063 | 2511.36 | 19.4904
| W-12-4 | 120 | 2120 | 750 | 0.3537736 | 0.3537736 | 3 | ? | 1 | 0.02636344 | 37.20693 | 4.72 | ? | ? | 1.32 | ? | 1.32 | ? |  | 0.1736111 | 17.66667 | 13.09111 | 13.09111 | 0 | 46.81063 | 2481.93 | 19.262
| W-12-5 | 150 | 2120 | 750 | 0.3537736 | 0.3537736 | 3 | ? | 1 | 0.04015831 | 41.99796 | 4.72 | ? | ? | 1.32 | ? | 1.32 | ? |  | 0.1492537 | 14.13333 | 11.59771 | 11.59771 | 0 | 41.47058 | 2668.32 | 15.59328
| W-15-2 | 150 | 2120 | 1750 | 0.8254717 | 0.8254717 | 3 | ? | 1 | 0.03133565 | 26.91131 | 4.72 | ? | ? | 0.9 | ? | 0.9 | ? |  | 0.1492537 | 14.13333 | 12.34053 | 12.34053 | 0 | 64.71925 | 1814.85 | 13.24912
| W-12-6 | 120 | 2120 | 1750 | 0.8254717 | 0.8254717 | 3 | ? | 1 | 0.07118189 | 34.45464 | 4.72 | ? | ? | 1.32 | ? | 1.32 | ? |  | 0.1736111 | 17.66667 | 14.13685 | 14.13685 | 0 | 50.54994 | 1755.99 | 14.16192
| W-12-7 | 120 | 2120 | 1750 | 0.8254717 | 0.8254717 | 3 | ? | 1 | 0.05562229 | 35.27013 | 4.72 | ? | ? | 1.32 | ? | 1.32 | ? |  | 0.1736111 | 17.66667 | 13.80998 | 13.80998 | 0 | 49.38116 | 1648.08 | 13.13707
[53] Salonikios,1999 | MSW1 (30) | 100 | 1200 | 1800 | 1.5 | 1.5 | 1 | 3 | 1 | 0 | 26.1 | 1.674667 | 585 | 0.6594 | 0.556 | 575 | 0.556 | 575 |  | 0.2 | 12 | 12.24904 | 12.24904 | 14.52701 | 37.53563 | 197 | 3.869952
| MSW2 (31) | 100 | 1200 | 1800 | 1.5 | 1.5 | 1 | 3 | 1 | 0 | 26.2 | 1.256 | 585 | 0.6594 | 0.276948 | 575 | 0.276948 | 575 |  | 0.2 | 12 | 6.078057 | 6.078057 | 14.47156 | 28.04427 | 123.4865 | 2.421187
| MSW3 (32) | 100 | 1200 | 1800 | 1.5 | 1.5 | 1 | 3 | 1 | 0.07 | 24.1 | 1.256 | 585 | 0.6594 | 0.276948 | 575 | 0.276948 | 575 |  | 0.2 | 12 | 6.60768 | 6.60768 | 15.73257 | 30.48797 | 173.069 | 3.538102
| MSW6 (130) | 100 | 1200 | 1800 | 1.5 | 1.5 | 1 | 3 | 1 | 0 | 27.5 | 1.674667 | 585 | 1.025733 | 0.556 | 575 | 0.556 | 575 |  | 0.2 | 12 | 11.62545 | 11.62545 | 21.44715 | 35.62473 | 186.6725 | 3.572512
| Salonikios_LSW1 (127) | 100 | 1200 | 1200 | 1 | 1 | 1 | 2 | 1 | 0 | 22.2 | 1.674667 | 585 | 1.025733 | 0.556 | 610 | 0.556 | 610 |  | 0.2 | 12 | 15.27748 | 15.27748 | 28.18456 | 44.12973 | 260.405 | 5.546672
| Salonikios_LSW2 (128) | 100 | 1200 | 1200 | 1 | 1 | 1 | 2 | 1 | 0 | 21.6 | 1.256 | 585 | 1.025733 | 0.276948 | 610 | 0.276948 | 610 |  | 0.2 | 12 | 7.821217 | 7.821217 | 28.96747 | 34.01667 | 185.9133302 | 4.01461
| Salonikios_LSW3 (129) | 100 | 1200 | 1200 | 1 | 1 | 1 | 2 | 1 | 0.07 | 23.9 | 1.256 | 585 | 1.025733 | 0.276948 | 610 | 0.276948 | 610 |  | 0.2 | 12 | 7.068547 | 7.068547 | 26.1798 | 30.7431 | 254.0993 | 5.21632
[148] Sato et al, (1989) | 18M12-40 | 150 | 2150 | 1400 | 0.6511628 | 0.6511628 | 3 | ? | 1 | 0.0617284 | 32.4 | 2.25 | 422 | 0.08 | 0.45 | 422 | 0.45 | 422 |  | 0.2597403 | 14.33333 | 5.861111 | 5.861111 | 1.041975 | 29.30556 | 2081.25 | 13.6541
| 24M 8-30 | 150 | 2150 | 1400 | 0.6511628 | 0.6511628 | 3 | ? | 1 | 0.0617284 | 32.4 | 0.8 | 296 | 0.125 | 0.8 | 296 | 0.8 | 296 |  | 0.2597403 | 14.33333 | 7.308642 | 7.308642 | 1.141975 | 7.308642 | 1554 | 10.19506
| 24M 8-40 | 150 | 2150 | 1400 | 0.6511628 | 0.6511628 | 3 | ? | 1 | 0.0617284 | 32.4 | 0.6 | 422 | 0.094 | 0.6 | 422 | 0.6 | 422 |  | 0.2597403 | 14.33333 | 7.814815 | 7.814815 | 1.224321 | 7.814815 | 1609.5 | 10.55917
| 24M 8-50 | 150 | 2150 | 1400 | 0.6511628 | 0.6511628 | 3 | ? | 1 | 0.0617284 | 32.4 | 0.48 | 528 | 0.08 | 0.48 | 528 | 0.48 | 528 |  | 0.2597403 | 14.33333 | 7.822222 | 7.822222 | 1.303704 | 7.822222 | 1609.5 | 10.55917
| 24M 6-30 | 150 | 2150 | 1000 | 0.4651163 | 0.4651163 | 3 | ? | 1 | 0.0617284 | 32.4 | 0.8 | 296 | 0.125 | 0.8 | 296 | 0.8 | 296 |  | 0.2597403 | 14.33333 | 7.308642 | 7.308642 | 1.141975 | 7.308642 | 1942.5 | 12.74382
| 24M 6-40 | 150 | 2150 | 1000 | 0.4651163 | 0.4651163 | 3 | ? | 1 | 0.0617284 | 32.4 | 0.6 | 422 | 0.094 | 0.6 | 422 | 0.6 | 422 |  | 0.2597403 | 14.33333 | 7.814815 | 7.814815 | 1.224321 | 7.814815 | 2025.75 | 13.28999
| 36M 12-30 | 150 | 2150 | 2200 | 1.023256 | 1.023256 | 3 | ? | 1 | 0.0617284 | 32.4 | 6 | 296 | 0.19 | 1.2 | 296 | 1.2 | 296 |  | 0.2597403 | 14.33333 | 10.96296 | 10.96296 | 1.735802 | 54.81481 | 2303.25 | 15.11053
| 36M 12-40 | 150 | 2150 | 2200 | 1.023256 | 1.023256 | 3 | ? | 1 | 0.0617284 | 32.4 | 4.5 | 422 | 0.14 | 0.9 | 422 | 0.9 | 422 |  | 0.2597403 | 14.33333 | 11.72222 | 11.72222 | 1.823457 | 58.61111 | 2303.25 | 15.11053
| 36M 12-50 | 150 | 2150 | 2200 | 1.023256 | 1.023256 | 3 | ? | 1 | 0.0617284 | 32.4 | 3.6 | 528 | 0.11 | 0.72 | 528 | 0.72 | 528 |  | 0.2597403 | 14.33333 | 11.73333 | 11.73333 | 1.792593 | 58.66667 | 2247.75 | 14.74642
| 36L 8-30 | 150 | 2150 | 1400 | 0.6511628 | 0.6511628 | 3 | ? | 1 | 0.08510638 | 23.5 | 1.2 | 296 | 0.19 | 1.2 | 296 | 1.2 | 296 |  | 0.2597403 | 14.33333 | 15.11489 | 15.11489 | 2.393191 | 15.11489 | 1665 | 12.82601
| 36L 8-40 | 150 | 2150 | 1400 | 0.6511628 | 0.6511628 | 3 | ? | 1 | 0.08510638 | 23.5 | 0.9 | 422 | 0.14 | 0.9 | 422 | 0.9 | 422 |  | 0.2597403 | 14.33333 | 16.1617 | 16.1617 | 2.514043 | 16.1617 | 1692.75 | 13.03977
| 36M 8-30 | 150 | 2150 | 1400 | 0.6511628 | 0.6511628 | 3 | 1 | 1 | 0.0617284 | 32.4 | 1.2 | 296 | 0.19 | 1.2 | 296 | 1.2 | 296 | No information | 0.2597403 | 14.33333 | 10.96296 | 10.96296 | 1.735802 | 10.96296 | 1748.25 | 11.46944
| 36M 8-40 | 150 | 2150 | 1400 | 0.6511628 | 0.6511628 | 3 | 1 | 1 | 0.0617284 | 32.4 | 0.9 | 422 | 0.14 | 0.9 | 422 | 0.9 | 422 |  | 0.2597403 | 14.33333 | 11.72222 | 11.72222 | 1.823457 | 11.72222 | 1887 | 12.37971
| 36M 8-50 | 150 | 2150 | 1400 | 0.6511628 | 0.6511628 | 3 | 1 | 1 | 0.0617284 | 32.4 | 0.72 | 528 | 0.11 | 0.72 | 528 | 0.72 | 528 | No information | 0.2597403 | 14.33333 | 11.73333 | 11.73333 | 1.792593 | 11.73333 | 1831.5 | 12.0156
| 36M 6-30 | 150 | 2150 | 1000 | 0.4651163 | 0.4651163 | 3 | ? | 1 | 0.0617284 | 32.4 | 1.2 | 296 | 0.19 | 1.2 | 296 | 1.2 | 296 |  | 0.2597403 | 14.33333 | 10.96296 | 10.96296 | 1.735802 | 10.96296 | 2081.25 | 13.6541
| 36M 6-40 | 150 | 2150 | 1000 | 0.4651163 | 0.4651163 | 3 | ? | 1 | 0.0617284 | 32.4 | 0.9 | 422 | 0.14 | 0.9 | 422 | 0.9 | 422 |  | 0.2597403 | 14.33333 | 11.72222 | 11.72222 | 1.823457 | 11.72222 | 2192.25 | 14.38231
| 48M 8-30 | 150 | 2150 | 1400 | 0.6511628 | 0.6511628 | 3 | ? | 1 | 0.0617284 | 32.4 | 1.6 | 296 | 0.25 | 1.6 | 296 | 1.6 | 296 |  | 0.2597403 | 14.33333 | 14.61728 | 14.61728 | 2.283951 | 14.61728 | 1831.5 | 12.0156
| 48M 8-40 | 150 | 2150 | 1400 | 0.6511628 | 0.6511628 | 3 | ? | 1 | 0.0617284 | 32.4 | 1.2 | 422 | 0.19 | 1.2 | 422 | 1.2 | 422 |  | 0.2597403 | 14.33333 | 15.62963 | 15.62963 | 2.474691 | 15.62963 | 1887 | 12.37971
| 48M 8-50 | 150 | 2150 | 1400 | 0.6511628 | 0.6511628 | 3 | ? | 1 | 0.0617284 | 32.4 | 0.96 | 528 | 0.157 | 0.96 | 528 | 0.96 | 528 |  | 0.2597403 | 14.33333 | 15.64444 | 15.64444 | 2.558519 | 15.64444 | 1887 | 12.37971
| 48M H-30 | 150 | 2150 | 1400 | 0.6511628 | 0.6511628 | 3 | ? | 1 | 0.04854369 | 41.2 | 1.6 | 296 | 0.25 | 1.6 | 296 | 1.6 | 296 |  | 0.2597403 | 14.33333 | 11.49515 | 11.49515 | 1.796117 | 11.49515 | 2109 | 12.26985
| 48H 8-40 | 150 | 2150 | 1400 | 0.6511628 | 0.6511628 | 3 | ? | 1 | 0.04854369 | 41.2 | 1.2 | 422 | 0.19 | 1.2 | 422 | 1.2 | 422 |  | 0.2597403 | 14.33333 | 12.29126 | 12.29126 | 1.946117 | 12.29126 | 2164.5 | 12.59274
| 48H 8-50 | 150 | 2150 | 1400 | 0.6511628 | 0.6511628 | 3 | ? | 1 | 0.04854369 | 41.2 | 0.96 | 528 | 0.16 | 0.96 | 528 | 0.96 | 528 |  | 0.2597403 | 14.33333 | 12.30291 | 12.30291 | 2.050485 | 12.30291 | 2247.75 | 13.07707
[67] Shaingchin, Lukkunaprasit, Wood (2007) | WC150 | 130 | 1500 | 2250 | 2.25 | 1.5 | 2 | 1 | 2 | 0.0528435 | 27.3 | 2.572288 | 574.9 | 1.0472 | 0.8051282 | 451.3 | 0.8051282 | 451.3 | 'Loading Protocole'!A60 | 0.245098 | 11.53846 | 13.30968 | 13.30968 | 17.31141 | 54.1688 | 870.297 | 10.28709
[164] Shen et al (2017) | SHW0 | 120 | 1000 | 1600 | 1.6 | 1.6 | 1 | 3 | 1 | 0.08736559 | 31 | 1.745329 | 335 | 0.5582222 | 0.5582222 | 235 | 0.6092786 | 235 |  | 0.225 | 8.333333 | 4.618725 | 4.231685 | 4.231685 | 18.86082 | 274.128 | 4.941197
Shiga et al. (1973) | WB-1 | 50 | 1120 | 600 | 0.5357143 | 0.5357143 | 2 | ? | 1 | 0 | 15.696 | 4.2444 | 382.59 | 0.182 | 0.25 | 294.3 | 0.25 | 294.3 |  | 0.2093023 | 22.4 | 4.6875 | 4.6875 | 3.4125 | 103.45725 | 173.637 | 9.425419
| WB-2 | 50 | 1120 | 600 | 0.5357143 | 0.5357143 | 2 | ? | 1 | 0 | 15.696 | 4.2444 | 382.59 | 0.182 | 0.25 | 294.3 | 0.25 | 294.3 |  | 0.2093023 | 22.4 | 4.6875 | 4.6875 | 3.4125 | 103.45725 | 184.428 | 10.01118
| WB-3 | 50 | 1120 | 600 | 0.5357143 | 0.5357143 | 2 | ? | 1 | 0 | 15.696 | 4.2444 | 382.59 | 0.182 | 0.25 | 294.3 | 0.25 | 294.3 |  | 0.2093023 | 22.4 | 4.6875 | 4.6875 | 3.4125 | 103.45725 | 206.991 | 11.23595
| WB-4 | 50 | 1120 | 600 | 0.5357143 | 0.5357143 | 2 | ? | 1 | 0 | 15.696 | 4.2444 | 382.59 | 0.182 | 0.25 | 294.3 | 0.25 | 294.3 |  | 0.2093023 | 22.4 | 4.6875 | 4.6875 | 3.4125 | 103.45725 | 226.611 | 12.30097
| WB-5 | 50 | 1120 | 600 | 0.5357143 | 0.5357143 | 2 | ? | 1 | 0.1453488 | 15.696 | 4.2444 | 382.59 | 0.182 | 0.25 | 294.3 | 0.25 | 294.3 |  | 0.2093023 | 22.4 | 4.6875 | 4.6875 | 3.4125 | 103.45725 | 334.521 | 18.15858
| WB-6 | 50 | 1120 | 600 | 0.5357143 | 0.5357143 | 2 | ? | 1 | 0 | 15.696 | 4.2444 | 382.59 | 0.182 | 0.5 | 294.3 | 0.5 | 294.3 |  | 0.2093023 | 22.4 | 9.375 | 9.375 | 3.4125 | 103.45725 | 235.44 | 12.78023
| WB-7 | 50 | 1120 | 600 | 0.5357143 | 0.5357143 | 2 | ? | 1 | 0.1453488 | 15.696 | 4.2444 | 382.59 | 0.182 | 0.5 | 294.3 | 0.5 | 294.3 |  | 0.2093023 | 22.4 | 9.375 | 9.375 | 3.4125 | 103.45725 | 304.11 | 16.5078
| WB-8 | 50 | 1120 | 600 | 0.5357143 | 0.5357143 | 2 | ? | 1 | 0.2906977 | 15.696 | 4.2444 | 382.59 | 0.182 | 0.5 | 294.3 | 0.5 | 294.3 |  | 0.2093023 | 22.4 | 9.375 | 9.375 | 3.4125 | 103.45725 | 281.547 | 15.28302
[90] Shiu,1981 | CI-1 (234) | 102 | 1900 | 5500 | 2.89 | 2.894737 | 1 | 2 | 1 | 0 | 23.27 | 5.456266 | 476.44 | 0.4074394 | 0.3635943 | 473 | 0.2423962 | 473 |  | 0.1436842 | 18.62745 | 4.92709 | 7.390635 | 8.547474 | 111.7139 | 334.1121 | 4.304088
[97] Sittipunt,2001 | W1 (263) | 100 | 1500 | 2150 | 1.43 | 1.433333 | 2 | 1 | 1 | 0 | 36.6 | 2.29 | 473 | 0.22608 | 0.5233333 | 450 | 0.3925 | 450 |  | 0.2777778 | 15 | 4.82582 | 6.434426 | 2.74261 | 29.59481 | 462.8 | 6.141896
| W2 (264) | 100 | 1500 | 2150 | 1.43 | 1.433333 | 2 | 1 | 1 | 0 | 35.8 | 2.29 | 473 | 0.22608 | 0.785 | 450 | 0.5233333 | 450 |  | 0.2777778 | 15 | 6.578212 | 9.867318 | 2.803897 | 30.25615 | 576.75 | 7.739194
Song et al, 2020 | SS-1 | 150 | 900 | 2000 | 2.222222 | 2.222222 | 1 | 3 | 1 | 0.1383051 | 29.5 | 0.837758 | 478 | 0.3769911 | 1.046667 | 465 | 0.5777642 | 478 |  | 0.1777778 | 6 | 9.361738 | 16.49831 | 4.99673 | 13.57452 | 181.42 | 2.97976
[126] Sosa (2017) | No Name | 150 | 1500 | 4200 | 2.8 | 2.8 | 2 | 3 | 1 | 0 | 28.28 | 0.698 | 489.7 | 0.8726646 | 0.2482246 | 489.69999 | 0.298 | 492.37 | F1I-Y-D1I | 0.2857143 | 10 | 5.18834 | 4.298288 | 15.11117 | 12.08665 | 108 | 1.087032
[21] Su,2006 | W1 (39) | 80 | 400 | 1640 | 4.1 | 4.1 | 1 | 3 | 1 | 0.25 | 50.2 | 0 | - | 0 | 0.35619375 | 262 | 1.41 | 412 |  | 0 | 5 | 11.57211 | 1.859019 | 0 | 0 | 67.90701 | 3.607063
| W2 (40) | 80 | 400 | 1640 | 4.1 | 4.1 | 1 | 2 | 1 | 0.5 | 41.8 | 0 | - | 0 | 0.35619375 | 262 | 1.41 | 412 |  | 0 | 5 | 13.89761 | 2.232602 | 0 | 0 | 75.86992 | 4.416441
| W3 (41) | 80 | 400 | 1640 | 4.1 | 4.1 | 1 | 2 | 1 | 0.5 | 42.9 | 0 | - | 0 | 0.35619375 | 262 | 1.41 | 412 |  | 0 | 5 | 13.54126 | 2.175356 | 0 | 0 | 78.17226 | 4.491743
[119] & [120] Susanto Teng and Jimmy Chandra(2016) | J1 | 100 | 1000 | 1000 | 1 | 1 | 3 | 1 | 1 | 0.0500326 | 103.3 | 3.87975888 | 630 | 0.613018432 | 0.27697626 | 610 | 0.3646 | 610 | 21 | 0.3061224 | 10 | 2.153011 | 1.635581 | 3.661494 | 23.66165 | 892.3 | 10.57308
| J2 | 100 | 1000 | 1000 | 1 | 1 | 3 | 1 | 1 | 0.05007168 | 96.8 | 3.87975888 | 630 | 0.613018432 | 0.27697626 | 610 | 0.9864 | 617 | 21 | 0.3061224 | 10 | 6.287281 | 1.74540825 | 3.907359 | 25.2505 | 1267.775 | 15.51835
| J3 | 100 | 1000 | 1000 | 1 | 1 | 3 | 1 | 1 | 0.05000645 | 110.7 | 3.87975888 | 630 | 0.613018432 | 0.749305265 | 617 | 0.3646 | 610 | 21 | 0.3061224 | 10 | 2.009088 | 4.176345 | 3.416733 | 22.07993 | 1430.805 | 16.3775
| J4 | 100 | 1000 | 1000 | 1 | 1 | 2 | 1 | 1 | 0.05001347 | 93.5 | 6.969358 | 630 | 2.554243 | 0.27697626 | 610 | 0.3779 | 610 | 21 | 0.3021583 | 10 | 2.465444 | 1.807011 | 16.85528 | 46.95931 | 818.43 | 10.19334
| J5 | 100 | 1000 | 2000 | 2 | 2 | 3 | 1 | 1 | 0.0500326 | 103.3 | 3.87975888 | 630 | 0.613018432 | 0.27697626 | 610 | 0.3646 | 610 | 21 | 0.3061224 | 10 | 2.153011 | 1.635581 | 3.661494 | 23.66165 | 575.4826 | 6.819035
| J6 | 100 | 1000 | 2000 | 2 | 2 | 3 | 1 | 1 | 0.05007168 | 96.8 | 3.87975888 | 630 | 0.613018432 | 0.27697626 | 610 | 0.9864 | 617 | 21 | 0.3061224 | 10 | 6.287281 | 1.74540825 | 3.907359 | 25.2505 | 699.26995 | 8.559494
| J7 | 100 | 1000 | 2000 | 2 | 2 | 3 | 1 | 1 | 0.05000645 | 110.7 | 3.87975888 | 630 | 0.613018432 | 0.749305265 | 617 | 0.3646 | 610 | 21 | 0.3061224 | 10 | 2.009088 | 4.176345 | 3.416733 | 22.07993 | 876.3069 | 10.03052
[109] Takehara et al. 1997 | 96SWH-4 | 28 | 850 | 990 | 1.16 | 1.164706 | 2 | 2 | 1 | 0 | 85.8 | 2.250892 | 814 | 0.4186667 | 2.242857 | 423.5 | 1.121429 | 423.5 | 22 | 0.3725166 | 30.35714 | 5.535256 | 11.07051 | 2.066496 | 21.35461 | 326.0983 | 17.8143
| 93SWH-6 | 26 | 900 | 510 | 0.57 | 0.5666667 | 2 | 2 | 1 | 0.01983973 | 61.2 | 2.250892 | 388 | 0.4186667 | 2.415385 | 423.5 | 1.207692 | 494.6 | 22 | 0.3712871 | 34.61538 | 9.760206 | 16.7143 | 2.897146 | 14.27036 | 361.3137 | 23.77025
Taleb et al (2017) | BC40 | 80 | 1750 | 2800 | 1.6 | 1.6 | 2 | 3 | 1 | 0.1120448 | 59.5 | 1.0048 | 377 | 0.5652 | 0.35325 | 387 | 0.3675663 | 387 |  | 0.2777778 | 21.875 | 2.390726 | 2.297609 | 3.676175 | 6.366548 | 621 | 6.925418
| BC80 | 80 | 1750 | 2800 | 1.6 | 1.6 | 2 | 3 | 1 | 0.1120448 | 59.5 | 1.0048 | 377 | 0.2826 | 0.35325 | 387 | 0.3675663 | 387 |  | 0.2777778 | 21.875 | 2.390726 | 2.297609 | 1.838087 | 6.366548 | 612.5 | 6.830626
| NC40 | 128 | 1750 | 2800 | 1.6 | 1.6 | 1 | 3 | 1 | 0.127551 | 52.5 | 1.363538 | 387 | 4.415625 | 0.22078125 | 387 | 0.3675663 | 387 |  | 0.3085714 | 13.671875 | 2.709489 | 1.627473 | 32.54946 | 10.05123 | 605 | 4.489196
| NC80 | 128 | 1750 | 2800 | 1.6 | 1.6 | 1 | 3 | 1 | 0.127551 | 52 | 1.363538 | 387 | 2.2078125 | 0.22078125 | 387 | 0.3675663 | 387 |  | 0.3085714 | 13.671875 | 2.735542 | 1.643122 | 16.43122 | 10.14787 | 588 | 4.38398
Tang et al., (2024) | CIP | 200 | 1700 | 3300 | 1.941176 | 1.941176 | 1 | 2 | 1 | 0.07578782 | 37.83784 | 1.883484 | 452 | 1.00531 | 0.3925 | 464 | 0.4010544 | 456 |  | 0.2511765 | 8.5 | 4.833278 | 4.813171 | 12.69993 | 22.49956 | 769 | 4.428179
[28] Tasnimi, 2000 | SHW1 (58) | 50 | 500 | 1500 | 3 | 3 | 1 | 2 | 1 | 0 | 21.6 | 4.5216 | 276 | 0 | 0.2826 | 216 | 0.2826 | 216 |  | 0.1 | 10 | 2.826 | 2.826 | 0 | 57.776 | 15.7 | 1.627323
| Tasnimi_SHW2 (59) | 50 | 500 | 1500 | 3 | 3 | 1 | 2 | 1 | 0 | 21.6 | 2.2608 | 276 | 0 | 0.2826 | 216 | 0.2826 | 216 |  | 0.2 | 10 | 2.826 | 2.826 | 0 | 28.888 | 18.4 | 1.907181
| Tasnimi_SHW3 (60) | 50 | 500 | 1500 | 3 | 3 | 1 | 2 | 1 | 0 | 22.45 | 2.2608 | 276 | 0 | 0.2826 | 216 | 0.2826 | 216 |  | 0.2 | 10 | 2.719002 | 2.719002 | 0 | 27.79424 | 15.3 | 1.555551
| Tasnimi_SHW4 (61) | 50 | 500 | 1500 | 3 | 3 | 1 | 2 | 1 | 0 | 23.45 | 2.2608 | 276 | 0 | 0.2826 | 216 | 0.2826 | 216 |  | 0.2 | 10 | 2.603053 | 2.603053 | 0 | 26.60899 | 20.81162 | 2.07031
[112] Tatsuya (1996) | M35X (106) | 80 | 1700 | 2000 | 2 | 1.176471 | 2 | 2 | 1 | 0.21 | 62.6 | 2.138832195 | 848 | 1.055105 | 0.7913290625 | 810 | 0.7913290625 | 810 |  | 0.2173913 | 21.25 | 10.23924 | 10.23924 | 13.65232 | 28.97332 | 1048.5 | 11.735
| M35H (107) | 80 | 1700 | 2000 | 2 | 1.176471 | 2 | 2 | 1 | 0.21 | 68.6 | 2.138832195 | 848 | 1.055105 | 0.7913290625 | 810 | 0.7913290625 | 810 |  | 0.2173913 | 21.25 | 9.343681 | 9.343681 | 12.45824 | 26.43921 | 1041.05 | 11.13042
| P35H (108) | 80 | 1700 | 2000 | 2 | 1.176471 | 2 | 2 | 1 | 0.21 | 66.5 | 2.138832195 | 848 | 0.5275527 | 0.7913290625 | 810 | 0.7913290625 | 810 |  | 0.2173913 | 21.25 | 9.638745 | 9.638745 | 6.42583 | 27.27413 | 985.85 | 10.70538
| M30H (109) | 80 | 1700 | 2000 | 2 | 1.176471 | 2 | 2 | 1 | 0.18 | 61.4 | 2.138832195 | 848 | 1.055105 | 0.7913290625 | 810 | 0.7913290625 | 810 |  | 0.2173913 | 21.25 | 10.43936 | 10.43936 | 13.91914 | 29.53957 | 947.5 | 10.70772
| MW35H (110) | 80 | 1700 | 2000 | 2 | 1.176471 | 2 | 2 | 1 | 0.21 | 59.7 | 2.138832195 | 848 | 1.055105 | 0.7913290625 | 810 | 0.7913290625 | 810 |  | 0.2173913 | 21.25 | 10.73663 | 10.73663 | 14.3155 | 30.38073 | 1012 | 11.59833
Terzioglu et al. (2018) | T2-S2-3 | 120 | 1500 | 750 | 0.5 | 0.5 | 1 | 1 | 1 | 0 | 25.8 | 5.15 | 440 | 0 | 0.68 | 481 | 0.68 | 481 |  | 0.08666667 | 12.5 | 12.67752 | 12.67752 | 0 | 87.82946 | 666.117 | 8.774231
| T2-S3-4 | 120 | 1500 | 750 | 0.5 | 0.5 | 1 | 1 | 1 | 0 | 29 | 5.15 | 473 | 0 | 0.68 | 584 | 0.68 | 584 |  | 0.08666667 | 12.5 | 13.69379 | 13.69379 | 0 | 83.99828 | 812.609 | 10.09604
| T3-S1-5 | 120 | 1500 | 750 | 0.5 | 0.5 | 1 | 1 | 1 | 0 | 32.1 | 0.65 | 584 | 0 | 0.68 | 584 | 0.68 | 584 |  | 0.05333333 | 12.5 | 12.37134 | 12.37134 | 0 | 11.82555 | 382.6885 | 4.519197
| T4-S1-6 | 120 | 1500 | 500 | 0.33 | 0.33 | 1 | 1 | 1 | 0 | 34.8 | 3.95 | 519 | 0 | 0.68 | 584 | 0.68 | 584 |  | 0.08666667 | 12.5 | 11.41149 | 11.41149 | 0 | 58.90948 | 939.425 | 10.65469
| T5-S1-7 | 120 | 1500 | 1500 | 1 | 1 | 1 | 1 | 1 | 0 | 35 | 9.75 | 528 | 0 | 0.68 | 584 | 0.34 | 584 |  | 0.08666667 | 12.5 | 5.673143 | 11.34629 | 0 | 147.0857 | 708.7875 | 8.015866
| T6-S1-8 | 120 | 1500 | 1500 | 1 | 1 | 1 | 1 | 1 | 0 | 22.6 | 9.75 | 528 | 0 | 0.68 | 584 | 0.68 | 584 |  | 0.08666667 | 12.5 | 17.57168 | 17.57168 | 0 | 227.7876 | 735.69 | 10.35402
| T1-S2-9 | 120 | 1500 | 750 | 0.5 | 0.5 | 1 | 1 | 1 | 0 | 24 | 2.599939 | 473 | 1.117011 | 0.34 | 584 | 0.273182 | 584 |  | 0.1933333 | 12.5 | 6.647428 | 8.273333 | 27.18059 | 51.24046 | 562.695 | 7.684858
| T1-N5-S1-10 | 120 | 1500 | 750 | 0.5 | 0.5 | 1 | 1 | 1 | 0.05 | 26.3 | 5.15 | 473 | 0 | 0.34 | 584 | 0.25 | 584 |  | 0.08666667 | 12.5 | 5.551331 | 7.54981 | 0 | 92.62167 | 788.7 | 10.28969
| T1-N10-S1-11 | 120 | 1500 | 750 | 0.5 | 0.5 | 1 | 1 | 1 | 0.1 | 27 | 5.15 | 473 | 0 | 0.34 | 584 | 0.34 | 584 |  | 0.08666667 | 12.5 | 7.354074 | 7.354074 | 0 | 90.22037 | 865 | 11.13788
| T1-S1-2 | 120 | 1500 | 750 | 0.5 | 0.5 | 1 | 1 | 1 | 0 | 23.7 | 5.15 | 440 | 0 | 0.34 | 481 | 0.34 | 481 |  | 0.08666667 | 12.5 | 6.900422 | 6.900422 | 0 | 95.61181 | 634.4465 | 8.719453
[12] Thomsen, 2004 | RW1 (15) | 102 | 1220 | 3660 | 3 | 3 | 1 | 3 | 1 | 0.1 | 31.6 | 2.916834 | 433 | 0.4666254 | 0.3258007 | 433 | 0.2975 | 433 |  | 0.1561475 | 11.96078 | 4.076503 | 4.464294 | 6.393949 | 39.96801 | 144.385 | 2.485761
| RW2 (16) | 102 | 1220 | 3660 | 3 | 3 | 1 | 3 | 1 | 0.1 | 34 | 2.916834 | 433 | 0.6953633 | 0.3258007 | 433 | 0.2975 | 433 |  | 0.1561475 | 11.96078 | 3.78875 | 4.149167 | 8.855656 | 37.14674 | 159.795 | 2.65219
| TW-1 (Flange in Compression) (194) | 102 | 1220 | 3360 | 2.75 | 2.754098 | 3 | 3 | 1 | 0.1 | 43.6 | 1.57 | 433 | 0.222 | 0.3258007 | 433 | 0.3258007 | 433 |  | 0.3530093 | 11.96078 | 3.235589 | 3.235589 | 2.204725 | 15.59197 | 193 | 2.828753
| TW-1 (Flange in Tension) (195) | 102 | 1220 | 3360 | 2.75 | 2.754098 | 3 | 3 | 1 | 0.1 | 43.6 | 2.916834 | 433 | 0.4666254 | 0.3258007 | 433 | 0.3258007 | 433 |  | 0.1561475 | 11.96078 | 3.235589 | 3.235589 | 4.634147 | 28.96764 | 291.17 | 4.267606
| TW-2 (Flange in Compression) (196) | 102 | 1220 | 3360 | 2.75 | 2.754098 | 3 | 3 | 1 | 0.1 | 41.7 | 1.57 | 433 | 0.143 | 0.4433216 | 433 | 0.4004195 | 433 |  | 0.3530093 | 11.96078 | 4.157833 | 4.603315 | 1.484868 | 16.3024 | 187.2 | 2.805555
| TW-2 (Flange in Tension) (197) | 102 | 1220 | 3360 | 2.75 | 2.754098 | 3 | 3 | 1 | 0.1 | 41.7 | 1.39 | 433 | 2.041 | 0.4433216 | 433 | 0.4004195 | 433 |  | 0.3647541 | 11.96078 | 4.157833 | 4.603315 | 21.19312 | 14.43333 | 367 | 5.500206
[41] Thomson,2009 | SW-H02 (83) | 100 | 600 | 850 | 1.42 | 1.416667 | 1 | 1 | 1 | 0 | 16.5 | 0 | 0 | 0 | 0.73 | 461 | 3.29 | 461 |  | 0.08333333 | 6 | 91.92061 | 20.39576 | 0 | 0 | 157.3 | 7.77278
| SW-H03 (84) | 100 | 585 | 700 | 1.2 | 1.196581 | 1 | 1 | 1 | 0 | 37 | 0 | 0 | 0 | 0.26 | 607.8 | 0.33 | 607.8 |  | 0.3418803 | 5.85 | 5.420919 | 4.271027 | 0 | 0 | 141.554 | 4.79078
| SW-M01 (82) | 125 | 500 | 600 | 1.2 | 1.2 | 1 | 1 | 1 | 0 | 16.7 | 0 | 0 | 0 | 0.5 | 389.3 | 6.25 | 389.3 |  | 0 | 4 | 145.6961 | 11.65569 | 0 | 0 | 169.96 | 8.014001
[10] Tran, 2014 | RW-A20-P10-S38 (10) | 152 | 1219 | 2438 | 2 | 2 | 1 | 2 | 1 | 0.073 | 47.1 | 3.049069 | 472.7 | 0.832978 | 0.2656015 | 450.2 | 0.2925 | 450.2 |  | 0.1878589 | 8.019737 | 2.795828 | 2.538722 | 7.487959 | 30.60074 | 458.5 | 4.342327
| RW-A20-P10-S63 (11) | 152 | 1219 | 2438 | 2 | 2 | 1 | 2 | 1 | 0.073 | 48.6 | 6.5131 | 477.2 | 0.832978 | 0.61328125 | 443.3 | 0.61328125 | 443.3 |  | 0.1878589 | 8.019737 | 5.593983 | 5.593983 | 7.256849 | 63.95168 | 742 | 6.917981
| RW-A15-P10-S51 (12) | 152 | 1219 | 1829 | 1.5 | 1.50041 | 1 | 2 | 1 | 0.077 | 48.7 | 3.049069 | 472.7 | 0.832978 | 0.3261773 | 450.2 | 0.3412 | 450.2 |  | 0.1878589 | 8.019737 | 3.154173 | 3.015298 | 7.241948 | 29.59538 | 589 | 5.485856
| RW-A15-P10-S78 (13) | 152 | 1219 | 1829 | 1.5 | 1.50041 | 1 | 2 | 1 | 0.064 | 55.8 | 5.57 | 474.6 | 0.832978 | 0.7340059 | 443.3 | 0.7340059 | 443.3 |  | 0.1878589 | 8.019737 | 5.831269 | 5.831269 | 6.320482 | 47.37495 | 841 | 7.317665
| RW-A15-P2,5-S64 (14) | 152 | 1219 | 1829 | 1.5 | 1.50041 | 1 | 2 | 1 | 0.016 | 57.5 | 5.57 | 474.6 | 0.832978 | 0.61328125 | 443.3 | 0.61328125 | 443.3 |  | 0.1878589 | 8.019737 | 4.728132 | 4.728132 | 6.133615 | 45.9743 | 665 | 5.700085
[175] Tripathi et al. (2019) | SWD-1 | 150 | 2000 | 2000 | 3 | 1 | 1 | 3 | 2 | 0.055 | 35.94 | 2.284795 | 307.5 | 1.370877 | 0.6981317 | 258.2 | 0.55 | 258.2 |  | 0.165 | 13.33333 | 3.951308 | 5.015515 | 14.36484 | 19.54854 | 268.15 | 1.795595
| SWD-2 | 150 | 2000 | 2000 | 3 | 1 | 1 | 3 | 2 | 0.055 | 37.71 | 2.284795 | 307.5 | 1.047198 | 0.6981317 | 258.2 | 0.55 | 258.2 |  | 0.165 | 13.33333 | 3.765845 | 4.780101 | 10.45809 | 18.63098 | 262.65 | 1.716994
| SWD-3 | 150 | 2000 | 2000 | 3 | 1 | 1 | 3 | 2 | 0.055 | 41.31 | 2.284795 | 307.5 | 1.919228 | 0.6981317 | 258.2 | 0.5470435 | 258.2 |  |  |  | 3.419187 | 4.363534 | 17.49652 | 17.00737 | 280 | 1.74884
[176] Tripathi (2020) | SWD-1C | 150 | 2000 | 2000 | 3 | 1 | 1 | 3 | 2 | 0.02197029 | 89.97 | 2.284795 | 307.5 | 1.370877 | 0.6981317 | 258.2 | 0.5470435 | 258.2 |  |  |  | 1.56993 | 2.00353 | 5.738271 | 7.808985 | 275 | 1.163867
| SWD-2C | 150 | 2000 | 2000 | 3 | 1 | 1 | 3 | 2 | 0.01985001 | 104.45 | 2.284795 | 307.5 | 1.047198 | 0.6981317 | 258.2 | 0.5470435 | 258.2 |  |  |  | 1.352289 | 1.725779 | 3.785752 | 6.726418 | 285 | 1.119464
[142]Villalobos et al (2017) | W-MC-C | 203.2 | 1524 | 3657.6 | 2.4 | 2.4 | 1 | 3 | 1 | 0.089 | 33 | 4.46249 | 460 | 0.2249644 | 0.6041524 | 530 | 0.3141593 | 430 | D3I-N-D3I | 0.1420836 | 7.5 | 4.09359 | 9.703054 | 3.272209 | 62.2044 | 698.5 | 4.728699
| W-MC-N | 203.2 | 1524 | 3657.6 | 2.4 | 2.4 | 1 | 3 | 1 | 0.09 | 32.5 | 4.46249 | 460 | 0 | 0.6041524 | 530 | 0.3141593 | 430 | D3I-N-D3I | 0.1420836 | 7.5 | 4.156569 | 9.852332 | 0 | 63.16139 | 698.5 | 4.764935
| W-60-N2 | 203.2 | 1524 | 3657.6 | 2.4 | 2.4 | 1 | 3 | 1 | 0.091 | 32 | 10.33419 | 470 | 0 | 0.6041524 | 460 | 0.615775 | 430 | D3I-N-D3I | 0.1227086 | 7.5 | 8.274476 | 8.684691 | 0 | 151.7834 | 749.5 | 5.152629
| W-60-N | 203.2 | 1524 | 3657.6 | 2.4 | 2.4 | 1 | 3 | 1 | 0.091 | 32 | 8.924979 | 460 | 0 | 0.6041524 | 530 | 0.6283185 | 430 | D3I-N-D3I | 0.1420836 | 7.5 | 8.44303 | 10.00627 | 0 | 128.2966 | 698 | 4.798579
Wang et al., (2023) | SW-1 | 160 | 1300 | 2400 | 1.846154 | 1.846154 | 1 | 3 | 1 | 0.09559365 | 20.72072 | 1.697846 | 451.7 | 0.6283185 | 0.3141593 | 418 | 0.3040251 | 418 |  | 0.2615385 | 8.125 | 6.133111 | 6.337549 | 12.6751 | 37.01208 | 314.1 | 3.995242
Wu et al., (2024) | RCSW | 200 | 1200 | 2700 | 2.25 | 2.25 | 1 | 3 | 1 | 0.156223 | 27.9 | 2.513274 | 452.3 | 1.256637 | 0.5235988 | 457.5 | 0.3926991 | 457.5 |  | 0.3333333 | 6 | 6.43942 | 8.585894 | 19.94405 | 40.74387 | ≈ 748.9 | #VALUE!
[14] Yan,2008 | SW-1 (21) | 100 | 700 | 1550 | 2.36 | 2.214286 | 1 | 3 | 1 | 0.15 | 117 | 3.61728 | 392 | 1.6956 | 0.7065 | 275 | 0.6283 | 275 |  | 0.1785714 | 7 | 1.476774 | 1.660577 | 3.985385 | 12.11943 | 330.6679 | 5.25947
| SW-2 (22) | 100 | 700 | 1550 | 2.36 | 2.214286 | 1 | 3 | 1 | 0.15 | 117 | 2.8759888 | 1450.8 | 2.908 | 0.83 | 1450.8 | 0.7289 | 1450.8 |  | 0.1785714 | 7 | 9.03836 | 10.292 | 36.0592 | 35.66226112 | 360.95 | 5.741125
| SW-3 (23) | 100 | 700 | 1550 | 2.36 | 2.214286 | 1 | 3 | 1 | 0.15 | 117 | 3.61728 | 392 | 1.6956 | 0.7065 | 275 | 0.6283 | 275 |  | 0.1785714 | 7 | 1.476774 | 1.660577 | 3.985385 | 12.11943 | 223 | 3.546948
| SW-4 (24) | 100 | 700 | 1550 | 2.36 | 2.214286 | 1 | 2 | 1 | 0.25 | 117 | 3.61728 | 392 | 1.6956 | 0.7065 | 275 | 0.6283 | 275 |  | 0.1785714 | 7 | 1.476774 | 1.660577 | 3.985385 | 12.11943 | 363.5474 | 5.782438
| SW-5 (25) | 100 | 700 | 950 | 1.5 | 1.357143 | 1 | 1 | 1 | 0.15 | 117 | 3.61728 | 392 | 1.6956 | 0.7065 | 275 | 0.6283 | 275 |  | 0.1785714 | 7 | 1.476774 | 1.660577 | 3.985385 | 12.11943 | 448.5 | 7.13366
Yanez et al (1992) | S1 | 120 | 2000 | 2300 | 1.25 | 1.15 | 1 | 3 | 1 | 0 | 34 | 0 | - | 0 | 0.4 | 475 | 0.5 | 475 |  | 0 | 16.66667 | 6.985294 | 5.588235 | 0 | 0 | 274 | 2.357984
Yang et al. (2018) | Specimen C | 170 | 1200 | 3150 | 2.625 | 2.625 | 1 | 3 | 1 | 0.065 | 21.1 | 0 | - | 0 | 0.4619989 | 508 | 0.5389986 | 508 |  |  |  | 12.97684 | 11.12301 | 0 | 0 | 115.6 | 1.485687
Yang et al. (2022) | 1.0-N | 170 | 1200 | 3150 | 2.625 | 2.625 | 2 | 3 | 1 | 0.1031 | 29.1 | 1.69897344 | 472 | 0.4847029 | 0.4619989 | 424 | 0.395999 | 424 |  | 0.3063725 | 7.058824 | 5.769882 | 6.731531 | 6.962399 | 27.55723 | 363 | 3.972564
| 1.5-N | 170 | 1200 | 3150 | 2.625 | 2.625 | 2 | 3 | 1 | 0.1031 | 29.1 | 1.69897344 | 472 | 0.7539822 | 0.4619989 | 424 | 0.395999 | 424 |  |  |  | 5.769882 | 6.731531 | 10.8304 | 27.55723 | 359 | 3.928789
Yu et al (2019) | Specimen A | 180 | 1200 | 3125 | 2.604167 | 2.604167 | 1 | 3 | 1 | 0.15 | 30.7 | 0 | - | 0 | 0.3962809 | 512 | 0.7353945 | 666 |  |  |  | 15.95351 | 6.608985 | 0 | 0 | 330.8 | 3.328768
Yuan et al (2018) | SW-1 | 200 | 1280 | 2360 | 2 | 1.84375 | 1 | 3 | 1 | 0.13 | 45.9 | 2.56 | 473 | 0.79 | 0.33 | 544 | 0.296 | 544 |  | 0.16875 | 6.4 | 3.508148 | 3.911111 | 8.433551 | 26.38083 | 653 | 4.534274
| SW-2 | 200 | 1280 | 2360 | 2 | 1.84375 | 1 | 3 | 1 | 0.13 | 45.9 | 2.56 | 473 | 0.79 | 0.71 | 544 | 0.83 | 544 |  | 0.16875 | 6.4 | 9.837037 | 8.414815 | 8.433551 | 26.38083 | 740 | 5.138381
[35] Yun,2001 | HW1 (66) | 85 | 1200 | 2000 | 1.67 | 1.666667 | 2 | 2 | 1 | 0.24 | 65 | 1.938272 | 413.9 | 0.785 | 0.5541176 | 571.8 | 0.5541176 | 571.8 |  | 0.2378855 | 14.11765 | 4.87453 | 4.87453 | 6.905585 | 12.34232 | 434.95 | 6.369765
| HW2 (67) | 85 | 1200 | 2000 | 1.67 | 1.666667 | 2 | 2 | 1 | 0.12 | 65 | 1.938272 | 413.9 | 0.785 | 0.5541176 | 571.8 | 0.5541176 | 571.8 |  | 0.2378855 | 14.11765 | 4.87453 | 4.87453 | 6.905585 | 12.34232 | 348.73525 | 5.107165
| HW3 (68) | 85 | 1200 | 2000 | 1.67 | 1.666667 | 2 | 2 | 1 | 0 | 65 | 1.938272 | 413.9 | 0.785 | 0.5541176 | 571.8 | 0.5541176 | 571.8 |  | 0.2378855 | 14.11765 | 4.87453 | 4.87453 | 6.905585 | 12.34232 | 237.6784 | 3.480757
| HW4 (69) | 85 | 1200 | 2000 | 1.67 | 1.666667 | 2 | 2 | 1 | 0.12 | 65 | 1.938272 | 413.9 | 0.785 | 1.108235 | 571.8 | 0.5541176 | 571.8 |  | 0.2378855 | 14.11765 | 4.87453 | 9.749061 | 6.905585 | 12.34232 | 352.9588 | 5.169018
| HW5 (70) | 85 | 1200 | 2000 | 1.67 | 1.666667 | 2 | 2 | 1 | 0.12 | 65 | 1.938272 | 413.9 | 0.785 | 0.2770588 | 571.8 | 0.5541176 | 571.8 |  | 0.2378855 | 14.11765 | 4.87453 | 2.437265 | 6.905585 | 12.34232 | 357.22525 | 5.2315
Yuniarsyah et al, (2017) | NSW4 | 120 | 1050 | 2100 | 2 | 2 | 1 | 3 | 1 | 0.1502033 | 24.2 | 1.793982 | 360 | 0 | 0.5233333 | 347 | 0.2443678 | 347 |  | 0.117381 | 8.75 | 3.503952 | 7.503994 | 0 | 26.68734 | 174.5 | 3.390456
[51] Zhang,2000 | SW7 (87) | 100 | 700 | 1500 | 1.8 | 2.142857 | 1 | 3 | 1 | 0.24 | 24.7 | 6.1544 | 405 | 1.1304 | 1.0048 | 305 | 0.6031858 | 305 |  | 0.1428571 | 7 | 7.448246 | 12.40745 | 16.75006 | 100.9122 | 199.59015 | 6.909291
| SW8 (88) | 100 | 700 | 1500 | 1.8 | 2.142857 | 1 | 3 | 1 | 0.35 | 27 | 4.5216 | 432 | 1.1304 | 1.0048 | 305 | 0.6031858 | 305 |  | 0.1428571 | 7 | 6.813765 | 11.35052 | 15.3232 | 72.3456 | 223.98755 | 7.416258
| SW9 (89) | 100 | 700 | 1500 | 1.8 | 2.142857 | 1 | 1 | 1 | 0.24 | 29.4 | 12.56 | 375 | 0.7536 | 1.717404 | 305 | 0.6031858 | 305 |  | 0.1428571 | 7 | 6.25754 | 17.81661 | 9.381551 | 160.2041 | 302.82075 | 9.608483
[18] Zhang,2014 | SW-1 (33) | 125 | 850 | 1600 | 1.88 | 1.882353 | 1 | 3 | 1 | 0.16 | 26.46 | 0 | - | 0 | 0.4297690368 | 392 | 0.4426 | 392 |  | 0 | 6.8 | 6.557037 | 6.366949 | 0 | 0 | 111.4462 | 2.45574
| SW-2 (34) | 125 | 850 | 1600 | 1.88 | 1.882353 | 1 | 3 | 1 | 0.16 | 26.46 | 1.267593 | 379 | 0.2313476 | 0.4297690368 | 392 | 0.5658 | 392 |  | 0.2211765 | 6.8 | 8.382222 | 6.366949 | 3.042667 | 18.15637 | 151.22635 | 3.332303
| SW-3 (35) | 125 | 850 | 1600 | 1.88 | 1.882353 | 1 | 3 | 1 | 0.16 | 26.46 | 1.297905 | 379 | 0.8527163 | 0.4297690368 | 392 | 0.4031 | 392 |  | 0.2647059 | 6.8 | 5.971852 | 6.366949 | 12.63283 | 18.59055 | 163.40565 | 3.600677
| SW6-1 (36) | 125 | 1000 | 2000 | 2 | 2 | 1 | 3 | 1 | 0.3 | 30.8 | 1.787305584 | 379 | 0.24002317 | 0.1536148288 | 348 | 0.4479 | 392 |  | 0.2 | 8 | 5.700545 | 1.735648 | 2.71195 | 21.99314 | 262.92836 | 4.564497
| SW6-2 (37) | 125 | 1000 | 2000 | 2 | 2 | 1 | 3 | 1 | 0.3 | 30.8 | 1.787305584 | 379 | 0.67151412 | 0.4297690368 | 392 | 0.4479 | 392 |  | 0.2 | 8 | 5.700545 | 5.469788 | 8.546543 | 21.99314 | 215.46964 | 3.740603
| SW6-3 (38) | 125 | 1000 | 2000 | 2 | 2 | 1 | 3 | 1 | 0.3 | 30.8 | 1.787305584 | 379 | 0.89535216 | 0.4297690368 | 392 | 0.4479 | 392 |  | 0.2 | 8 | 5.700545 | 5.469788 | 11.39539 | 21.99314 | 294.38472 | 5.110587
[94] Zhang,2007 | SW1-1 (243) | 125 | 1000 | 2000 | 2 | 2 | 1 | 3 | 1 | 0.1 | 20.7 | 1.624823 | 379 | 0.67151412 | 0.4297690368 | 392 | 0.4297690368 | 392 |  | 0.22 | 8 | 8.138621 | 8.138621 | 12.7166 | 29.74918 | 195.1 | 4.131455
| SW1-2 (244) | 125 | 1000 | 2000 | 2 | 2 | 1 | 3 | 1 | 0.2 | 20.7 | 1.624823 | 379 | 0.67151412 | 0.4297690368 | 392 | 0.4297690368 | 392 |  | 0.22 | 8 | 8.138621 | 8.138621 | 12.7166 | 29.74918 | 242.5 | 5.135201
| SW1-3 (245) | 125 | 1000 | 2000 | 2 | 2 | 1 | 3 | 1 | 0.3 | 20.7 | 1.624823 | 379 | 0.67151412 | 0.4297690368 | 392 | 0.4297690368 | 392 |  | 0.22 | 8 | 8.138621 | 8.138621 | 12.7166 | 29.74918 | 233.55 | 4.945675
| Zhang_SW1-4 (246) | 125 | 1000 | 2000 | 2 | 2 | 1 | 3 | 1 | 0.4 | 20.7 | 1.624823 | 379 | 0.67151412 | 0.4297690368 | 392 | 0.4297690368 | 392 |  | 0.22 | 8 | 8.138621 | 8.138621 | 12.7166 | 29.74918 | 201.2 | 4.260629
| Zhang_SW2-1 (247) | 125 | 1000 | 1000 | 1 | 1 | 1 | 1 | 1 | 0.3 | 30.8 | 1.624823 | 379 | 0.67151412 | 0.4297690368 | 392 | 0.4297690368 | 392 |  | 0.22 | 8 | 5.469788 | 5.469788 | 8.546543 | 19.99377 | 508.7 | 8.83115
| Zhang_SW2-2 (248) | 125 | 1000 | 1500 | 1.5 | 1.5 | 1 | 2 | 1 | 0.3 | 30.8 | 1.624823 | 379 | 0.67151412 | 0.4297690368 | 392 | 0.4297690368 | 392 |  | 0.22 | 8 | 5.469788 | 5.469788 | 8.546543 | 19.99377 | 329.05 | 5.712384
| Zhang_SW2-3 (249) | 125 | 1000 | 2000 | 2 | 2 | 1 | 3 | 1 | 0.3 | 30.8 | 1.624823 | 379 | 0.67151412 | 0.4297690368 | 392 | 0.4297690368 | 392 |  | 0.22 | 8 | 5.469788 | 5.469788 | 8.546543 | 19.99377 | 226.05 | 3.92428
| SW2-4 (250) | 125 | 1000 | 2500 | 2.5 | 2.5 | 1 | 3 | 1 | 0.3 | 30.8 | 1.624823 | 379 | 0.67151412 | 0.4297690368 | 392 | 0.4297690368 | 392 |  | 0.22 | 8 | 5.469788 | 5.469788 | 8.546543 | 19.99377 | 223 | 3.871332
| Zhang_SW4-1 (251) | 125 | 1000 | 2000 | 2 | 2 | 1 | 3 | 1 | 0.3 | 30.8 | 1.10989 | 343 | 0.67151412 | 0.4297690368 | 392 | 0.4297690368 | 392 |  | 0.22 | 8 | 5.469788 | 5.469788 | 8.546543 | 12.36014 | 234.5 | 4.070974
| Zhang_SW4-2 (252) | 125 | 1000 | 2000 | 2 | 2 | 1 | 3 | 1 | 0.3 | 30.8 | 1.516587 | 352 | 0.67151412 | 0.4297690368 | 392 | 0.4297690368 | 392 |  | 0.22 | 8 | 5.469788 | 5.469788 | 8.546543 | 17.33243 | 222.75 | 3.866992
| SW4-4 (253) | 125 | 1000 | 2000 | 2 | 2 | 1 | 3 | 1 | 0.2 | 30.8 | 2.697588 | 325 | 0.67151412 | 0.4297690368 | 392 | 0.4297690368 | 392 |  | 0.22 | 8 | 5.469788 | 5.469788 | 8.546543 | 28.46481 | 268 | 4.652542
| Zhang_SW5-1 (254) | 125 | 1000 | 2000 | 2 | 2 | 1 | 3 | 1 | 0.3 | 30.8 | 1.32393 | 379 | 0.67151412 | 0.4297690368 | 392 | 0.4297690368 | 392 |  | 0.27 | 8 | 5.469788 | 5.469788 | 8.546543 | 16.29122 | 237.51 | 4.123229
| Zhang_SW5-3 (255) | 125 | 1000 | 2000 | 2 | 2 | 1 | 3 | 1 | 0.3 | 30.8 | 2.102712 | 379 | 0.67151412 | 0.4297690368 | 392 | 0.4297690368 | 392 |  | 0.17 | 8 | 5.469788 | 5.469788 | 8.546543 | 25.87429 | 280.325 | 4.866507
Zhang, J. et al, (2021) | SW6 | 175 | 925 | 1700 | 1.837838 | 1.837838 | 1 | 3 | 1 | 0.3953598 | 28.16 | 1.846487 | 661.25 | 1.436157 | 0.7659502 | 505.96 | 0.4495795 | 505.96 |  | 0.1891892 | 5.285714 | 8.077743 | 13.76208 | 25.8039 | 43.35901 | 454.64 | 6.374006
[134] Zhang, Q. (2016) | HW-1 | 150 | 1200 | 2320 | 1.933333 | 1.933333 | 1 | 3 | 1 | 0.161 | 48.19533 | 4.071504 | 476.3 | 0.7446738 | 0.837758 | 508.98 | 0.3792351 | 390.69 |  | 0.2083333 | 8 | 3.074226 | 8.847373 | 7.864331 | 40.23745 | 611 | 5.888533
Zhang, X. et al. (2021) | XSW-3 | 200 | 1600 | 3200 | 2 | 2 | 1 | 3 | 1 | 0.04189312 | 37.2973 | 1.102182 | 480 | 0.6702064 | 0.5235988 | 402.5 | 0.3092119 | 402.5 |  | 0.261875 | 8 | 3.336911 | 5.650503 | 8.849882 | 14.1846 | 380.25 | 2.343265
| XSW-4 | 200 | 1600 | 3200 | 2 | 2 | 1 | 3 | 1 | 0.06200181 | 37.2973 | 1.102182 | 480 | 0.6702064 | 0.5235988 | 402.5 | 0.3092119 | 402.5 | 0 | 0.261875 | 8 | 3.336911 | 5.650503 | 8.849882 | 14.1846 | 415.55 | 2.560799
Zhang, X. et al. (2022) | CW4 | 200 | 1600 | 3200 | 2 | 2 | 1 | 3 | 1 | 0.1334135 | 35.13514 | 1.102182 | 448 | 0.6702064 | 0.5235988 | 365 | 0.3092119 | 382 |  | 0.261875 | 8 | 3.361847 | 5.439386 | 6.962414 | 14.05366 | 594.1 | 3.772069
Zhao et al, 2019 | RCSW | 200 | 1200 | 2800 | 2.333333 | 2.333333 | 1 | 3 | 1 | 0.1035197 | 43.47 | 0.7853982 | 424 | 0.7853982 | 0.7853982 | 424 | 0.3926991 | 424 |  | 0.1666667 | 6 | 3.830329 | 7.660658 | 7.660658 | 7.660658 | 350 | 2.663808
Zhi et al., 2017 | SW1-1 | 200 | 1600 | 3200 | 2 | 2 | 1 | 3 | 1 | 0.04550971 | 41.2 | 1.154535 | 510 | 0.5026548 | 0.3926991 | 610 | 0.5654867 | 505 |  | 0.25 | 8 | 6.931329 | 5.814234 | 4.026119 | 14.29158 | 482 | 2.826112
Zhi et al, 2024 | W0 | 200 | 1700 | 3400 | 2 | 2 | 1 | 3 | 1 | 0.06113865 | 36.08 | 1.901295 | 430 | 1.00531 | 0.3926991 | 439 | 0.3972974 | 445 |  | 0.2488235 | 8.5 | 4.900148 | 4.778129 | 12.73355 | 22.65956 | 633 | 3.73278
[7] Zhou, 2014 | SW1 (7) | 75 | 900 | 2250 | 2.5 | 2.5 | 1 | 3 | 1 | 0.1 | 30.08 | 3.721481 | 526.7 | 1.116444 | 0.8373333 | 345 | 0.6981 | 345 |  | 0.2 | 12 | 8.006799 | 9.603723 | 11.13475 | 65.16304 | 134.076285 | 4.361644
| SW2 (8) | 75 | 900 | 2250 | 2.5 | 2.5 | 1 | 3 | 1 | 0.2 | 30.08 | 3.721481 | 526.7 | 1.116444 | 0.8373333 | 345 | 0.6981 | 345 |  | 0.2 | 12 | 8.006799 | 9.603723 | 11.13475 | 65.16304 | 151.524885 | 4.929265
[198] Zhou et al., (2021) | SW1 | 200 | 1600 | 3200 | 2 | 2 | 1 | 2 | 1 | 0.1264414 | 49.43 | 2.385647 | 471 | 0.6283185 | 0.6544985 | 573 | 0.8246681 | 540 |  | 0.2 | 8 | 9.009119 | 7.587045 | 7.283563 | 22.73194 | 800 | 4.282384
[134] Zhu and Guo (2016) | MW | 200 | 1700 | 3280 | 1.93 | 1.929412 | 1 | 2 | 1 | 0.093 | 30 | 2.011 | 438 | 0.5026548 | 0.3925 | 430 | 0.349 | 430 | F1I-N-D3I | 0.2352941 | 8.5 | 5.002333 | 5.625833 | 7.556578 | 29.3606 | 679.17795 | 4.392229
[157] Aoyama et al.1984 | P2015 | 100 | 2200 | 1100 | 0.5 | 0.5 | 2 | 2 | 1 | 0.03108003 | 29.7 | 3.97995 | 368 | 1.1304 | 0.7536 | 362 | 0.7536 | 362 | 'Loading Protocole'!A220 | 0.1538462 | 22 | 9.185293 | 9.185293 | 13.77794 | 49.31386 | 1016 | 10.20549
[151] Endo et al.1980(from Lu et al., 2010, NEES Database) | W7101 | 80 | 2250 | 1875 | 0.83 | 0.8333333 | 2 | 2 | 1 | 0.05442453 | 26 | 0.81032096 | 358.7 | 1.01736 | 1.413 | 623.28 | 0.7065 | 623.3 |  | 0.2358491 | 28.125 | 16.93698 | 33.87287 | 13.9574 | 11.17931 | 654.1069 | 8.582829
| W7102 | 80 | 2250 | 1875 | 0.83 | 0.8333333 | 2 | 2 | 1 | 0.05752358 | 24.6 | 0.81032096 | 358.7 | 0.22608 | 0.471 | 623.28 | 0.2355 | 623.3 |  | 0.2358491 | 28.125 | 5.966957 | 11.93353 | 5.728279 | 11.81553 | 484.45 | 6.535063
| W7103 | 80 | 2250 | 1875 | 0.83 | 0.8333333 | 2 | 2 | 1 | 0.05442453 | 26 | 0.81032096 | 358.7 | 0.22608 | 0.471 | 623.28 | 0.2355 | 623.3 |  | 0.2358491 | 28.125 | 5.64566 | 11.29096 | 5.419833 | 11.17931 | 524.66 | 6.884298
| W7104 | 50 | 2250 | 1875 | 0.83 | 0.8333333 | 2 | 3 | 1 | 0.07173529 | 24.6 | 0.81032096 | 358.7 | 0.22608 | 0.7536 | 623.28 | 0.3768 | 623.3 |  | 0.2941176 | 45 | 9.547132 | 19.09365 | 5.728279 | 11.81553 | 466.8 | 10.07515
| W7105 | 50 | 2250 | 875 | 0.39 | 0.3888889 | 2 | 3 | 1 | 0.06787059 | 26 | 0.81032096 | 358.7 | 1.01736 | 2.2608 | 623.28 | 1.1304 | 623.3 |  | 0.2941176 | 45 | 27.09917 | 54.19659 | 13.9574 | 11.17931 | 799 | 16.77446
[136] Layssi (2012) | W1 | 150 | 1200 | 3250 | 2.7 | 2.7 | 1 | Lap splice failure | 1 | 0 | 31.2 | 4.35 | 460 | - | 0.5348666 | 549.9 | 0.197 | 470 |  | 0.07666667 | 8 | 2.967628 | 9.427024 | 0 | 64.13462 | 95.2 | 1.140323
| W2 | 150 | 1200 | 3250 | 2.7 | 2.7 | 1 | Lap splice failure | 1 | 0 | 30.4 | 6.11 | 460 | - | 0.5348666 | 549.9 | 0.21 | 470 |  | 0.1091667 | 8 | 3.246711 | 9.675104 | 0 | 92.45395 | 140.5 | 1.704935
[137] Hsiao (2008) | Hsiao_MW1 | 80 | 2000 | 2300 | 1.15 | 1.15 | 2 | 1 | 1 | 0 | 28.6 | 1.81 | 515.48 | 0.5670575 | 0.36 | 364.56 | 0.0036 | 364.56 |  | 0.2192982 | 25 | 0.04588867 | 4.588867 | 10.22052 | 32.62303 | 493 | 6.938807
| Hsiao_LW1 | 80 | 3000 | 2300 | 0.77 | 0.77 | 2 | 1 | 1 | 0 | 27.3 | 1.81 | 515.48 | 0.5670575 | 0.36 | 364.56 | 0.0036 | 364.56 |  | 0.1920123 | 37.5 | 0.04807385 | 4.807385 | 10.70721 | 34.17651 | 660.02 | 6.338776
[142]Villalobos et al (2017) | W-60-C | 200 | 1520 | 3310 | 2.2 | 2.2 | 1 | 0 | 1 | 0.099 | 29.5 | 8.924979 | 460 | 0.2249644 | 0.6041524 | 530 | 0.6283185 | 430 | D3I-N-D3I | 0.1447368 | 7.6 | 9.158541 | 10.85426 | 3.660438 | 139.1692 | 721 | 5.25886
| W-40-C | 200 | 1520 | 3310 | 2.2 | 2.2 | 1 | 0 | 1 | 0.093 | 31.5 | 8.924979 | 460 | 0.2249644 | 0.6041524 | 530 | 0.6283185 | 430 | D3I-N-D3I | 0.1447368 | 7.6 | 8.577047 | 10.1651 | 3.428029 | 130.333 | 730 | 5.152701
[105] Matsuoka et al.2003 | Matsuoka_F1W5_0.00-1.3-0.014 (2007) | 50 | 1350 | 1200 | 0.89 | 0.8888889 | 2 | 3 | 1 | 0.09988112 | 24.2 | 1.259489 | 375 |  | 1.0048 | 237 | 1.0048 | 237 |  | 0.2307692 | 27 | 9.840397 | 9.840397 | 0 | 19.51687 | 377 | 13.67322
| Matsuoka_F1W5_0.00-1.3-1.4 (2008) | 50 | 1350 | 1200 | 0.89 | 0.8888889 | 2 | 3 | 1 | 0.09988112 | 24.2 | 1.259489 | 375 |  | 1.0048 | 237 | 1.0048 | 237 |  | 0.2307692 | 27 | 9.840397 | 9.840397 | 0 | 19.51687 | 399 | 14.47113
| FS1W5-0.00-2.5-0.014 | 50 | 1350 | 1200 | 0.89 | 0.8888889 | 2 | 3 | 1 | 0.09988112 | 24.9 | 2.518978 | 368 |  | 1.0048 | 160 | 1.0048 | 160 |  | 0.2307692 | 27 | 6.456546 | 6.456546 | 0 | 37.22827 | 374 | 13.37239
| FS1W5-0.00-2.5-1.4 | 50 | 1350 | 1200 | 0.89 | 0.8888889 | 2 | 3 | 1 | 0.09988112 | 24.9 | 2.518978 | 368 |  | 1.0048 | 160 | 2.572288 | 160 |  | 0.2307692 | 27 | 16.52876 | 6.456546 | 0 | 37.22827 | 478 | 17.09092
| S1W5-0.00-4.5-0.014 | 50 | 1350 | 1200 | 0.89 | 0.8888889 | 2 | 1 | 1 | 0.09553846 | 27 | 4.501783 | 354 |  | 1.0048 | 160 | 2.572288 | 160 |  | 0.2307692 | 27 | 15.24319 | 5.95437 | 0 | 59.02338 | 567 | 19.46876
| Matsuoka_S1W5_0.00-4.5-1.4 (2012) | 50 | 1350 | 1200 | 0.89 | 0.8888889 | 2 | 1 | 1 | 0.09553846 | 27 | 4.501783 | 354 |  | 1.0048 | 160 | 2.572288 | 160 |  | 0.2307692 | 27 | 15.24319 | 5.95437 | 0 | 59.02338 | 655 | 22.49037
Hirosawa_1975 | Kokusho_1-2 (1056) | 30 | 430 | 150 | 0.3488372 | 0.3488372 | 3 | 1 | 1 | 0 | 22.4 | 0.6838222 | 382.2 | 0.1709556 | 0.3419111 | 382.2 | 0.3419111 | 382.2 |  | 0.2238806 | 14.33333 | 5.833858 | 5.833858 | 2.916929 | 11.66772 | 21.18708 | 4.17925
| Kokusho_1-3 (1057) | 30 | 430 | 150 | 0.3488372 | 0.3488372 | 3 | 1 | 1 | 0 | 16.9 | 0.6838222 | 382.2 | 0.1709556 | 0.3419111 | 382.2 | 0.3419111 | 382.2 |  | 0.2238806 | 14.33333 | 7.732451 | 7.732451 | 3.866226 | 15.4649 | 17.53846 | 3.9829
| Kokusho_1-4 (1058) | 30 | 430 | 150 | 0.3488372 | 0.3488372 | 3 | 1 | 1 | 0 | 16.9 | 0.6838222 | 382.2 | 0.1709556 | 0.3488889 | 333.2 | 0.3488889 | 333.2 |  | 0.2238806 | 14.33333 | 6.878685 | 6.878685 | 3.866226 | 15.4649 | 19.52598 | 4.434256
| Kokusho_1-5 (1059) | 30 | 430 | 150 | 0.3488372 | 0.3488372 | 3 | 1 | 1 | 0 | 16.9 | 0.6838222 | 382.2 | 0.1709556 | 0.3419111 | 382.2 | 0.3419111 | 382.2 |  | 0.2238806 | 14.33333 | 7.732451 | 7.732451 | 3.866226 | 15.4649 | 23.59063 | 5.357317
| Kokusho_1-6 (1060) | 30 | 430 | 150 | 0.3488372 | 0.3488372 | 3 | 1 | 1 | 0 | 16.1 | 0.6838222 | 382.2 | 0.1709556 | 0.3419111 | 382.2 | 0.3419111 | 382.2 |  | 0.2238806 | 14.33333 | 8.116672 | 8.116672 | 4.058336 | 16.23334 | 19.65186 | 4.572375
| Kokusho_1-7 (1061) | 30 | 430 | 150 | 0.3488372 | 0.3488372 | 3 | 1 | 1 | 0 | 16.1 | 0.6838222 | 382.2 | 0.1709556 | 0.3419111 | 382.2 | 0.3419111 | 382.2 |  | 0.2238806 | 14.33333 | 8.116672 | 8.116672 | 4.058336 | 16.23334 | 21.64735 | 5.036664
| Kokusho_2-1 (1062) | 25 | 430 | 150 | 0.3488372 | 0.3488372 | 3 | 1 | 1 | 0 | 26.5 | 0.7074023 | 401.8 | 0.1768506 | 0.4102933 | 401.8 | 0.4102933 | 401.8 |  | 0.2423398 | 17.2 | 6.220976 | 6.220976 | 2.681455 | 10.72582 | 29.05356 | 6.322792
| Kokusho_2-2 (1063) | 23 | 430 | 150 | 0.3488372 | 0.3488372 | 3 | 1 | 1 | 0 | 17.9 | 0.7074023 | 401.8 | 0.1768506 | 0.445971 | 401.8 | 0.445971 | 401.8 |  | 0.25276 | 18.69565 | 10.01068 | 10.01068 | 3.969752 | 15.87901 | 24.33135 | 7.003002
| Kokusho_2-3 (1064) | 25 | 430 | 150 | 0.3488372 | 0.3488372 | 3 | 1 | 1 | 0 | 17.9 | 0.7074023 | 401.8 | 0.1768506 | 0.4186667 | 323.4 | 0.4186667 | 323.4 |  | 0.2423398 | 17.2 | 7.564067 | 7.564067 | 3.969752 | 15.87901 | 24.78267 | 6.562268
| Kokusho_2-4 (1065) | 20 | 430 | 150 | 0.3488372 | 0.3488372 | 3 | 1 | 1 | 0 | 15.4 | 0.7074023 | 401.8 | 0.1768506 | 0.5233333 | 323.4 | 0.5233333 | 323.4 |  | 0.2701863 | 21.5 | 10.99 | 10.99 | 4.614192 | 18.45677 | 25.41165 | 9.068071
| Kokusho_3-3 (1066) | 27 | 430 | 400 | 0.9302326 | 0.9302326 | 3 | 1 | 1 | 0 | 14.2 | 0.7074023 | 406.994 | 0.1768506 | 0.5814815 | 401.8 | 0.5814815 | 382.2 |  | 0.2327448 | 15.92593 | 15.65086 | 16.45347 | 5.004124 | 20.27525 | 25.50476 | 7.020786
| Kokusho_3-4 (1067) | 24 | 430 | 400 | 0.9302326 | 0.9302326 | 3 | 1 | 1 | 0 | 14.2 | 0.7074023 | 406.994 | 0.1768506 | 0.6541667 | 323.4 | 0.6541667 | 382.2 |  | 0.2474403 | 17.91667 | 17.60722 | 14.89842 | 5.004124 | 20.27525 | 23.76417 | 7.359352
| Kokusho_3-5 (1068) | 22 | 430 | 400 | 0.9302326 | 0.9302326 | 3 | 1 | 1 | 0 | 16.2 | 1.520915 | 406.994 | 0.4598115 | 0.4662424 | 323.4 | 0.4662424 | 382.2 |  | 0.2583135 | 19.54545 | 10.99987 | 9.30758 | 11.40446 | 38.21008 | 19.99776 | 6.32519
| Kokusho_3-6 (1069) | 16 | 430 | 400 | 0.9302326 | 0.9302326 | 3 | 1 | 1 | 0 | 13.8 | 1.520915 | 406.994 | 0.4598115 | 0.6410833 | 323.4 | 0.6410833 | 382.2 |  | 0.2975376 | 26.875 | 17.75522 | 15.02365 | 13.38784 | 44.85531 | 20.22112 | 9.528361
| Kokusho_3-7 (1070) | 22 | 430 | 400 | 0.9302326 | 0.9302326 | 3 | 1 | 1 | 0 | 17.9 | 1.520915 | 406.994 | 0.4598115 | 0.4757576 | 323.4 | 0.4757576 | 401.8 |  | 0.2583135 | 19.54545 | 10.6793 | 8.595531 | 10.32136 | 34.58119 | 25.21855 | 7.588282
| Kokusho_3-8 (1071) | 22 | 430 | 400 | 0.9302326 | 0.9302326 | 3 | 1 | 1 | 0 | 16.8 | 1.520915 | 406.994 | 0.4598115 | 0.4757576 | 323.4 | 0.4757576 | 401.8 |  | 0.2583135 | 19.54545 | 11.37854 | 9.158333 | 10.99716 | 36.84543 | 26.16526 | 8.126813
| Kokusho_4-1 (1072) | 24 | 430 | 330 | 0.7674419 | 0.7674419 | 3 | 1 | 1 | 0 | 23.9 | 1.520915 | 406.994 | 0.4598115 | 0.6541667 | 323.4 | 0.6541667 | 323.4 |  | 0.2474403 | 17.91667 | 8.851778 | 8.851778 | 7.73022 | 25.89972 | 27.92259 | 6.665273
| Kokusho_4-2 (1073) | 23 | 430 | 330 | 0.7674419 | 0.7674419 | 3 | 1 | 1 | 0 | 16.2 | 1.520915 | 406.994 | 0.4598115 | 0.6826087 | 323.4 | 0.6826087 | 323.4 |  | 0.25276 | 18.69565 | 13.62689 | 13.62689 | 11.40446 | 38.21008 | 27.37695 | 8.282706
| Kokusho_4-3 (1074) | 23 | 430 | 330 | 0.7674419 | 0.7674419 | 3 | 1 | 1 | 0 | 15.7 | 1.520915 | 406.994 | 0.3890713 | 0.445971 | 323.4 | 0.445971 | 323.4 |  | 0.25276 | 18.69565 | 9.186435 | 9.186435 | 9.957251 | 39.42696 | 26.01774 | 7.995845
[156] Tokunaga and Nakachi (2012) | Tokunaga_No.2 (1091) | 90 | 430 | 725 | 2.79 | 1.686047 | 1 | 2 | 1 | 0.3997093 | 32 | 0.8900227 | 393 | 1.256 | 1.159313 | 372 | 2.907407 | 393 |  | 0.455814 | 4.777778 | 35.7066 | 13.47702 | 14.601 | 10.93059 | 95 | 5.22611
| Tokunaga_No.4 (1092) | 90 | 430 | 725 | 2.79 | 1.686047 | 1 | 2 | 1 | 0.3999205 | 32.5 | 0 | 393 | 0 | 1.159313 | 372 | 2.907407 | 393 |  | 0 | 4.777778 | 35.15726 | 13.26968 | 0 | 0 | 101 | 5.513275
| Tokunaga_No.6 (1093) | 90 | 430 | 725 | 2.79 | 1.686047 | 1 | 2 | 1 | 0.3999551 | 34.5 | 10.90278 | 393 | 1.256 | 1.159313 | 372 | 2.907407 | 393 |  | 0.0372093 | 4.777778 | 33.11916 | 12.50042 | 13.54296 | 124.1969 | 102 | 5.404065
| Tokunaga_No.8 (1094) | 90 | 430 | 725 | 2.79 | 1.686047 | 1 | 2 | 1 | 0.4002198 | 34.8 | 10.90278 | 393 | 0 | 1.159313 | 372 | 2.907407 | 393 |  | 0.0372093 | 4.777778 | 32.83365 | 12.39266 | 0 | 123.1262 | 110 | 5.802738
| Tokunaga_No.1 (1095) | 90 | 430 | 725 | 2.79 | 1.686047 | 1 | 2 | 1 | 0.1999313 | 63.2 | 0.8900227 | 393 | 0 | 1.159313 | 372 | 2.907407 | 393 |  | 0.455814 | 4.777778 | 18.07929 | 6.823806 | 0 | 5.534476 | 108 | 4.227612
| Tokunaga_No.3 (1096) | 90 | 430 | 725 | 2.79 | 1.686047 | 1 | 2 | 1 | 0.1998053 | 61.3 | 0 | 393 | 0 | 1.159313 | 372 | 2.907407 | 393 |  | 0 | 4.777778 | 18.63966 | 7.035311 | 0 | 0 | 114 | 4.531109
| Tokunaga_No.5 (1097) | 90 | 430 | 725 | 2.79 | 1.686047 | 1 | 2 | 1 | 0.1999984 | 64.6 | 10.90278 | 393 | 1.256 | 1.159313 | 372 | 2.907407 | 393 |  | 0.0372093 | 4.777778 | 17.68748 | 6.675922 | 7.232693 | 66.32804 | 125 | 4.839758
| Tokunaga_No.7 (1098) | 90 | 430 | 725 | 2.79 | 1.686047 | 1 | 2 | 1 | 0.1998682 | 59.6 | 10.90278 | 393 | 0 | 1.159313 | 372 | 2.907407 | 393 |  | 0.0372093 | 4.777778 | 19.17133 | 7.235982 | 0 | 71.89248 | 121 | 4.877443
| Tokunaga_H1 (1099) | 90 | 430 | 725 | 2.79 | 1.686047 | 1 | 2 | 1 | 0.2660969 | 53.7 | 10.90278 | 393 | 1.256 | 1.159313 | 372 | 2.907407 | 393 |  | 0.0372093 | 4.777778 | 21.27767 | 8.030997 | 8.700782 | 79.79128 | 116 | 4.926072
| Tokunaga-H2 (1100) | 90 | 430 | 725 | 2.79 | 1.686047 | 1 | 2 | 1 | 0.3965072 | 34.8 | 27.91111 | 393 | 1.256 | 1.159313 | 372 | 2.907407 | 393 |  | 0.0372093 | 4.777778 | 32.83365 | 12.39266 | 13.42621 | 315.2031 | 114 | 6.013747
| Tokunaga-H3 (1101) | 90 | 430 | 725 | 2.79 | 1.686047 | 1 | 2 | 1 | 0.1956017 | 60.9 | 27.91111 | 393 | 1.256 | 1.159313 | 372 | 2.907407 | 393 |  | 0.0372093 | 4.777778 | 18.76209 | 7.08152 | 7.672118 | 180.116 | 122 | 4.864981
[155] Gebreyohaness et al. (2014) | WPS1 | 150 | 1300 | 1750 | 1.35 | 1.346154 | 1 | 3 | 1 | 0.05574136 | 18.4 | - | - | - | 0.18 | 530 | 0.2013841 | 530 |  | 0 | 8.666667 | 5.800739 | 5.184783 | 0 | 0 | 162 | 2.33245
| WPS2 | 230 | 1300 | 1750 | 1.35 | 1.346154 | 1 | 3 | 1 | 0.04800691 | 20.9 | - | - | - | 0.12 | 300 | 0.1313375 | 300 |  | 0 | 5.652174 | 1.885227 | 1.722488 | 0 | 0 | 174 | 1.533013
| WPS3 | 150 | 1300 | 2400 | 0.92 | 1.846154 | 1 | 3 | 2 | 0 | 19.6 | 7.536 | 388 | - | 0.1715847 | 351 | 0.2145897 | 351 |  | 0.03076923 | 8.666667 | 3.842907 | 3.072767 | 0 | 149.182 | 159 | 2.218071
| WPS4 | 230 | 1300 | 2400 | 0.92 | 1.846154 | 1 | 3 | 2 | 0 | 16.2 | 4.914783 | 305 | - | 0.1119031 | 351 | 0.1399498 | 351 |  | 0.03076923 | 5.652174 | 3.032245 | 2.424566 | 0 | 92.5314 | 149 | 1.491072
| WPS5 | 150 | 1300 | 2400 | 0.92 | 1.846154 | 1 | 3 | 2 | 0 | 29.4 | 7.536 | 516 | - | 0.1715847 | 348 | 0.2145897 | 348 |  | 0.03076923 | 8.666667 | 2.540041 | 2.031003 | 0 | 132.2645 | 199 | 2.266656
| WPS6 | 230 | 1300 | 2400 | 0.92 | 1.846154 | 1 | 3 | 2 | 0 | 24.8 | 4.914783 | 516 | - | 0.1119031 | 348 | 0.1399498 | 348 |  | 0.03076923 | 5.652174 | 1.963811 | 1.570253 | 0 | 102.2592 | 194 | 1.569082
| WPS7 | 150 | 1300 | 2400 | 0.92 | 1.846154 | 1 | 3 | 2 | 0.04815216 | 21.3 | 7.536 | 305 | - | 0.1715847 | 344 | 0.2145897 | 344 |  | 0.03076923 | 8.666667 | 3.465673 | 2.771133 | 0 | 107.9099 | 231 | 3.09121
| WPS8 | 230 | 1300 | 2400 | 0.92 | 1.846154 | 1 | 3 | 2 | 0.04459309 | 22.5 | 4.914783 | 305 | - | 0.1119031 | 344 | 0.1399498 | 344 |  | 0.03076923 | 5.652174 | 2.139677 | 1.710874 | 0 | 66.62261 | 271 | 2.301165
| WPS10 | 230 | 1300 | 2400 | 0.92 | 1.846154 | 1 | 3 | 2 | 0.05198676 | 19.3 | 4.914783 | 301 | - | 0.1119031 | 490 | 0.1399498 | 490 |  | 0.03076923 | 5.652174 | 3.553129 | 2.841062 | 0 | 76.65024 | 308 | 2.823851
[87] Vallenas,1979 | Specimen4 (231) | 102 | 2388 | 4384 | 1.84 | 1.835846 | 2 | 2 | 1 | 0.07 | 35.45 | 3.513981 | 444 | 0.3763655 | 0.8166451 | 507 | 0.8166451 | 507 |  | 0.2011147 | 23.41176 | 11.67952 | 11.67952 | 4.671391 | 44.0115 | 999.7497908 | 8.302132
| Specimen6 (233) | 114 | 2412 | 3847 | 1.59 | 1.594942 | 1 | 2 | 1 | 0.06 | 34.68 | 5.615615 | 482 | 1.677138 | 0.54443 | 507 | 0.54443 | 507 |  | 0.1156716 | 21.15789 | 7.959228 | 7.959228 | 21.27856 | 78.04863 | 917.6435 | 6.824852
[45] Aaleti,2013 | RWN_Pull (85) | 150 | 2300 | 6400 | 2.78 | 2.782609 | 1 | 3 | 1 | 0 | 47.4 | 8.842347 | 465 | 0.8440843 | 0.4971667 | 484.4 | 0.3669932 | 441 |  | 0.1695652 | 15.33333 | 3.41443 | 5.08075 | 8.626043 | 86.74455 | 459.55 | 2.330051
| RWN_Push (86) | 150 | 2300 | 6400 | 2.78 | 2.782609 | 1 | 3 | 1 | 0 | 47.4 | 3.78 | 491 | 1.0129012 | 0.4971667 | 484.4 | 0.3669932 | 441 |  | 0.1173913 | 15.33333 | 3.41443 | 5.08075 | 10.35125 | 39.1557 | 848.16 | 4.300416
[132] Woods et al (2016) | CW1 | 100 | 1500 | 2005 | 1.336667 | 1.336667 | 1 | 1 | 1 | 0 | 21.9 | - | - | - | 0.1894173 | 415 | 3 | 452 | F2I-Y-D2I | 0 | 15 | 61.91781 | 3.589415 | 0 | 0 | 341 | 5.850352
| CW2 | 140 | 2100 | 2005 | 0.9547619 | 0.9547619 | 1 | 1 | 1 | 0 | 17.6 | - | - | - | 0.2254968 | 415 | 3 | 452 | F2I-Y-D2I | 0 | 15 | 77.04545 | 5.317112 | 0 | 0 | 1020 | 9.959497
[92] Ji,2002 | SW 3 | 60 | 1000 | 3000 | 3 | 3 | 3 | 3 | 1 | 0.09059684 | 12.3 | 0.5980952 | 365 | 0.05980952 | 0.4186667 |  | 0.4186667 |  | 'Loading Protocole'!A220 | 0.244186 | 16.66667 | 0 | 0 | 2.197878 | 17.74835 | 136 | 7.783519
Terzioglu et al. (2018) | T2-S1-1 | 120 | 1500 | 750 | 0.5 | 0.5 | 1 | 1 | 1 | 0 | 19.3 | 5.15 | 440 | - | 0.68 | 481 | 0.68 | 481 | 'Loading Protocole'!A220 | 0.08666667 | 12.5 | 16.94715 | 16.94715 | 0 | 117.4093 | 799 | 12.16849
[127] Yang (2016) | SW-1 | 100 | 700 | 800 | 1.14 | 1 | 1 | 1 | 1 | 0.133 | 50.07 | 4.52 | 409 | 0.3769911 | 0.2827433 | 315.9 | 0.32 | 270 | F1I-Y-D3I | 0.2857143 | 7 | 1.725584 | 1.783875 | 2.032906 | 36.92191 | 330.35 | 8.032086
Massone 2009 | WP-T5-N5-S1 (217) | 152 | 1370 | 1220 | 0.44 | 0.8905109 | 1 | 1 | 2 | 0.05 | 31.9 | 1.363744 | 424 | 0 | 0.2861626 | 424 | 0.2644837 | 424 | 'Loading Protocole'!A220 | 0.09343066 | 9.013158 | 3.515394 | 3.803541 | 0 | 18.12625 | 655.15 | 6.708449
[84] Palermo, Vecchio (2002) | DP1 | 75 | 3075 | 2020 | 0.66 | 0.6569106 | 3 | 0 | 1 | 0.06956573 | 21.7 | 0.372317 | 605 |  | 0.7326667 | 605 | 0.7890256 | 605 | 'Loading Protocole'!A221 | 0.3639023 | 41 | 21.99818 | 20.42688 | 0 | 10.38027 | 1200 | 13.45197
| DP2 | 75 | 3075 | 2020 | 0.66 | 0.6569106 | 3 | 0 | 1 | 0.07740462 | 18.8 | 0.3537011 | 605 |  | 0.7326667 | 605 | 0.7890256 | 605 | 'Loading Protocole'!A222 | 0.3692588 | 41 | 25.39152 | 23.57784 | 0 | 11.3824 | 802 | 9.658951
[149] Saito et al, (1989) | W-12-1 | 120 | 2120 | 1000 | 0.4716981 | 0.4716981 | 3 | No data | 1 | 0.05674511 | 36 | 4.72 | 280.8 | 1.32 | 1.32 | 280.8 | 1.32 | 280.8 | No information | 0.1736111 | 17.66667 | 10.296 | 10.296 | 10.296 | 36.816 | 2657 | 20.96351
| W-15-1 | 150 | 2120 | 1000 | 0.4716981 | 0.4716981 | 3 | No data | 1 | 0.08258706 | 25 | 4.72 | 421.2 | 1.06 | 1.06 | 421.2 | 1.06 | 421.2 | No information | 0.1492537 | 14.13333 | 17.85888 | 17.85888 | 17.85888 | 79.52256 | 2187 | 16.56504
[52] Kabeyasawa-Hiraishi,1993 | W48M6 (113) | 120 | 1720 | 1080 | 0.8 | 0.627907 | 2 | 1 | 2 | 0.04 | 82.3 | 0.8911801 | 560 | 0.118824 | 0.7921601 | 560 | 0.7921601 | 560 |  | 0.2597403 | 14.33333 | 5.390154 | 5.390154 | 0.808523 | 6.063923 | 1516 | 9.750581
| W48M4 (114) | 120 | 1720 | 1080 | 0.8 | 0.627907 | 2 | 1 | 2 | 0.04 | 82.3 | 1.18824 | 347 | 0.178236 | 1.18824 | 347 | 1.18824 | 347 |  | 0.2597403 | 14.33333 | 5.009955 | 5.009955 | 0.7514933 | 5.009955 | 1479 | 9.512605
| W72M8 (115) | 120 | 1720 | 1080 | 0.8 | 0.627907 | 2 | 1 | 2 | 0.04 | 82.3 | 0.8911801 | 792 | 0.1371046 | 0.9140309 | 792 | 0.9140309 | 792 |  | 0.2597403 | 14.33333 | 8.79602 | 8.79602 | 1.319403 | 8.576119 | 2066 | 13.28806
| W72M8 (117) | 120 | 1720 | 1080 | 0.8 | 0.627907 | 2 | 1 | 2 | 0.04 | 101.8 | 0.8911801 | 792 | 0.1371046 | 0.9140309 | 792 | 0.9140309 | 792 |  | 0.2597403 | 14.33333 | 7.111124 | 7.111124 | 1.066669 | 6.933346 | 2128 | 12.30634
| W96M8 (118) | 120 | 1720 | 1080 | 0.8 | 0.627907 | 2 | 1 | 2 | 0.03 | 101.8 | 1.18824 | 792 | 0.178236 | 1.18824 | 792 | 1.18824 | 792 |  | 0.2597403 | 14.33333 | 9.244461 | 9.244461 | 1.386669 | 9.244461 | 2483 | 14.35933
Note on H1: ====== ID#AAAAJviLRGY Siamak (2020-07-05 18:02:42) 1:Rectengular 2:Barbell 3:Flanged
Note on I1: ====== ID#AAAAJviLRI8 Yazar (2020-07-05 18:02:42) Failure Type: 0:Not failed 1: Shear 2: Mix 3: Flexural
Note on J1: ====== ID#AAAAJviLRJI Yazar (2020-07-05 18:02:42) Curvature Type: 1: Single curvature 2: Double curvature
Note on U1: ====== ID#AAAAJviLRKA Yazar (2020-07-05 18:02:42) 1: Force-Control 2:Displacement-Control 3-Force control before displacement control 4-Displacement-control before force-control İncremental İnformation : 0-Constant 1-One cycle incremental 2-Two cycle incremental Final Code Example: 10-Force Control Constant 11-Force Control one cycle incremental (1 çevrimde artımlı yükleme çeşidi) 22-Displacement-Control two cycle incremental (2 çevrimde bir artımlı yükleme çeşidi) 3 ve 4 özel yükleme çeşitleri olduğundan bu protocola sahip olanlar ayrıca incelenmelidir!
Note on A6: Author: Almost every information about these two specimens was erroneous. Many corrections were applied
Note on R9: Author: it changed from %0.74 to %0.60
Note on B49: ====== ID#AAAAJviLRIE Yazar (2020-07-05 18:02:42) Hysteretic curve is missing
Note on B50: ====== ID#AAAAJviLRLc Yazar (2020-07-05 18:02:42) Hysteretic curve is missing
Note on B51: ====== ID#AAAAJviLRNM Yazar (2020-07-05 18:02:42) Hysteretic curve is missing
Note on B80: ====== ID#AAAAJviLRHo Yazar (2020-07-05 18:02:42) 1% drift ratio criterion is not fulfilled.
Note on K93: Author: Note that the reported value in Table 1 of the reference (25%) is the design axial load ratio which is based on the design compressive strength of concrete (f'c = f'ck/1.4 where f'ck = 0.67*fcu,k according to the Chinese code, GB 50011-2010) f'c: design axial compressive strength of concrete under uniaxial compression at 28 days f'ck: characteristic axial strength of concrete fcu,k: characteristic cube strength of concrete under uniaxial compression at 28 days Yuen, Y. P., & Kuang, J. S. (2015). Effect of axial compression on ductility design of RC walls. Proceedings of the Institution of Civil Engineers-Structures and Buildings, 168(8), 554-569.
Note on B100: ====== ID#AAAAJviLRH8 Yazar (2020-07-05 18:02:42) Attempt for digitising this specimen was unsuccessful
Note on B108: ====== ID#AAAAJviLRMI Yazar (2020-07-05 18:02:42) Not proper for the research purposes because of varying axial load throughout the test
Note on B109: ====== ID#AAAAJviLRMs Yazar (2020-07-05 18:02:42) Not proper for the research purposes because of varying axial load throughout the test
Note on A113: Author: In Chinese
Note on M135: Author: Cited from Sengupta & Li (2014) due to insufficient information in the main reference (Hidalgo et al, 2002)
Note on M136: Author: Cited from Sengupta & Li (2014) due to insufficient information in the main reference (Hidalgo et al, 2002)
Note on M137: Author: Cited from Sengupta & Li (2014) due to insufficient information in the main reference (Hidalgo et al, 2002)
Note on M138: Author: Cited from Sengupta & Li (2014) due to insufficient information in the main reference (Hidalgo et al, 2002)
Note on M139: Author: Cited from Sengupta & Li (2014) due to insufficient information in the main reference (Hidalgo et al, 2002)
Note on M140: Author: Cited from Sengupta & Li (2014) due to insufficient information in the main reference (Hidalgo et al, 2002)
Note on M141: Author: Cited from Sengupta & Li (2014) due to insufficient information in the main reference (Hidalgo et al, 2002)
Note on B142: ====== ID#AAAAJviLRGA Yazar (2020-07-05 18:02:42) %1 drift ratio criterion is not fulfilled.
Note on B143: ====== ID#AAAAJviLRNo Yazar (2020-07-05 18:02:42) %1 drift ratio criterion is not fulfilled.
Note on B144: ====== ID#AAAAJviLRKM Yazar (2020-07-05 18:02:42) %1 drift ratio criterion is not fulfilled.
Note on B145: ====== ID#AAAAJviLRMg Yazar (2020-07-05 18:02:42) %1 drift ratio criterion is not fulfilled.
Note on B146: ====== ID#AAAAJviLRGI Yazar (2020-07-05 18:02:42) %1 drift ratio criterion is not fulfilled.
Note on B147: ====== ID#AAAAJviLROU Yazar (2020-07-05 18:02:42) %1 drift ratio criterion is not fulfilled.
Note on B148: ====== ID#AAAAJviLRM8 Yazar (2020-07-05 18:02:42) %1 drift ratio criterion is not fulfilled.
Note on A158: Author: In Chinese
Note on B158: ====== ID#AAAAJviLRMU Yazar (2020-07-05 18:02:42) %1 drift ratio criterion is not fulfilled.
Note on A160: Author: In Chinese
Note on B175: ====== ID#AAAAJviLRI0 Yazar (2020-07-05 18:02:42) %1 drift ratio criterion is not fulfilled.
Note on B176: ====== ID#AAAAJviLRGk Yazar (2020-07-05 18:02:42) %1 drift ratio criterion is not fulfilled.
Note on B177: ====== ID#AAAAJviLRIs Yazar (2020-07-05 18:02:42) Hysteretic curves for specimens NO.1 to NO.8 not available only the backbone curves are available.
Note on B179: ====== ID#AAAAJviLRF0 Yazar (2020-07-05 18:02:42) drift ratio criterion is not fulfilled.
Note on B184: ====== ID#AAAAJviLRFs Yazar (2020-07-05 18:02:42) Hysteretic curves for specimens NO.1 to NO.8 not available
Note on B188: ====== ID#AAAAJviLRGM Yazar (2020-07-05 18:02:42) %1 Drift Ratio criterion is not fulfilled.
Note on B189: ====== ID#AAAAJviLRLk Yazar (2020-07-05 18:02:42) %1 Drift Ratio criterion is not fulfilled.
Note on B192: ====== ID#AAAAJviLROs Yazar (2020-07-05 18:02:42) %1 drift ratio criterion is not fulfilled.
Note on B210: ====== ID#AAAAJviLROo Yazar (2020-07-05 18:02:42) %1 drift ratio criterion is not fulfilled.
Note on B211: ====== ID#AAAAJviLRKY Yazar (2020-07-05 18:02:42) %1 drift ratio criterion is not fulfilled.
Note on B213: ====== ID#AAAAJviLRH4 Yazar (2020-07-05 18:02:42) %1 drift ratio criterion is not fulfilled.
Note on U213: ====== ID#AAAAJviLRJ8 Yazar (2020-07-05 18:02:42) 1 cycle loading is applied to the first step only.
Note on U214: ====== ID#AAAAJviLRNE Yazar (2020-07-05 18:02:42) 1 cycle loading is applied to the first step only.
Note on B215: ====== ID#AAAAJviLRN8 Yazar (2020-07-05 18:02:42) %1 drift ratio criterion is not fulfilled.
Note on U215: ====== ID#AAAAJviLRH0 Yazar (2020-07-05 18:02:42) 1 cycle loading is applied to the first step only.
Note on U216: ====== ID#AAAAJviLRLg Yazar (2020-07-05 18:02:42) 1 cycle loading is applied to the first step only.
Note on U217: ====== ID#AAAAJviLROY Yazar (2020-07-05 18:02:42) 1 cycle loading is applied to the first step only.
Note on U218: ====== ID#AAAAJviLRGE Yazar (2020-07-05 18:02:42) 1 cycle loading is applied to the first step only.
Note on U219: ====== ID#AAAAJviLRG4 Yazar (2020-07-05 18:02:42) 1 cycle loading is applied to the first step only.
Note on U220: ====== ID#AAAAJviLRHY Yazar (2020-07-05 18:02:42) 1 cycle loading is applied to the first step only.
Note on P222: Author: 38 phi8 bars in the 2360mm wall height
Note on B226: ====== ID#AAAAJviLROw Yazar (2020-07-05 18:02:42) %1 drift ratio criterion is not fulfilled.
Note on B270: ====== ID#AAAAJviLRJ0 Yazar (2020-07-05 18:02:42) The hysteretic curve is not appropriate for the research purposes
Note on B271: ====== ID#AAAAJviLRJ0 Yazar (2020-07-05 18:02:42) The hysteretic curve is not appropriate for the research purposes
Note on B273: ====== ID#AAAAJviLRJ0 Yazar (2020-07-05 18:02:42) The hysteretic curve is not appropriate for the research purposes
Note on B274: ====== ID#AAAAJviLRJ0 Yazar (2020-07-05 18:02:42) The hysteretic curve is not appropriate for the research purposes
Note on B276: ====== ID#AAAAJviLRJ0 Yazar (2020-07-05 18:02:42) The hysteretic curve is not appropriate for the research purposes
Note on B277: ====== ID#AAAAJviLRJ0 Yazar (2020-07-05 18:02:42) The hysteretic curve is not appropriate for the research purposes
Note on B278: ====== ID#AAAAJviLRJ0 Yazar (2020-07-05 18:02:42) The hysteretic curve is not appropriate for the research purposes
Note on B279: ====== ID#AAAAJviLRJ0 Yazar (2020-07-05 18:02:42) The hysteretic curve is not appropriate for the research purposes
Note on B281: ====== ID#AAAAJviLRJ0 Yazar (2020-07-05 18:02:42) The hysteretic curve is not appropriate for the research purposes
Note on B282: ====== ID#AAAAJviLRJ0 Yazar (2020-07-05 18:02:42) The hysteretic curve is not appropriate for the research purposes
Note on B284: ====== ID#AAAAJviLRJ0 Yazar (2020-07-05 18:02:42) The hysteretic curve is not appropriate for the research purposes
Note on B287: ====== ID#AAAAJviLRJ0 Yazar (2020-07-05 18:02:42) The hysteretic curve is not appropriate for the research purposes
Note on B288: ====== ID#AAAAJviLRJ0 Yazar (2020-07-05 18:02:42) The hysteretic curve is not appropriate for the research purposes
Note on B305: ====== ID#AAAAJviLRNc Yazar (2020-07-05 18:02:42) NOT PROPER for 1% drift ratio studies but, PROPER for cumulative energy studies
Note on B306: ====== ID#AAAAJviLRJE Yazar (2020-07-05 18:02:42) NOT PROPER for 1% drift ratio studies but, PROPER for cumulative energy studies
Note on A313: Author: Oh_HRI-W2, Oh_HRI-W5 & Oh_HRI-W7 specimens from Oh et al (2006) which had been entered the database are respectively identical to specimens Oh_WR-20, Oh_WR-10 & Oh_WR-0 from (Oh et al, 2002). Hence, they were identified as duplicate data and removed.
Note on B313: Author: T wall
Note on B316: ====== ID#AAAAJviLRMM Yazar (2020-07-05 18:02:42) %1 drift ratio criterion is not fulfilled.
Note on B317: ====== ID#AAAAJviLRMM Yazar (2020-07-05 18:02:42) %1 drift ratio criterion is not fulfilled.
Note on B318: ====== ID#AAAAJviLRHc Yazar (2020-07-05 18:02:42) %1 drift ratio criterion is not fulfilled.
Note on R320: Author: Corrected from 0.54 to 0.66
Note on R321: Author: Corrected from 0.54 to 0.66
Note on R322: Author: Corrected from 0.54 to 0.66
Note on O323: Author: Was modified as a result of change in legs No.
Note on R323: Author: Corrected from 0.88 to 0.52
Note on O326: Author: Was modified as a result of change in legs No.
Note on O327: Author: Was modified as a result of change in legs No.
Note on R330: Author: ρl was rectified as a result of correcting distance between Long. Rebars.
Note on R332: Author: ρl was rectified as a result of correcting distance between Long. Rebars.
Note on B341: Author: 1.0% drift criterion not fulfilled
Note on Q341: Author: Not specified
Note on S341: Author: Not specified
Note on B342: Author: 1.0% drift criterion not fulfilled
Note on Q342: Author: Not specified
Note on S342: Author: Not specified
Note on B343: ====== ID#AAAAJviLRG8 Yazar (2020-07-05 18:02:42) Digitisation was not possible as two hysteretic curves have been drawn in one figure (on top of eachother)
Note on N343: Author: No data
Note on O343: Author: No data
Note on Q343: Author: Not specified
Note on B344: ====== ID#AAAAJviLRG8 Yazar (2020-07-05 18:02:42) Digitisation was not possible as two hysteretic curves have been drawn in one figure (on top of eachother)
Note on N344: Author: No data
Note on O344: Author: No data
Note on Q344: Author: Not specified
Note on B345: Author: No hysteretic curve
Note on N345: Author: No data
Note on O345: Author: No data
Note on Q345: Author: Not specified
Note on B346: Author: No hysteretic curve
Note on N346: Author: No data
Note on O346: Author: No data
Note on Q346: Author: Not specified
Note on B347: Author: No hysteretic curve
Note on N347: Author: No data
Note on O347: Author: No data
Note on Q347: Author: Not specified
Note on B348: Author: No hysteretic curve
Note on N348: Author: No data
Note on O348: Author: No data
Note on Q348: Author: Not specified
Note on B349: Author: No hysteretic curve
Note on N349: Author: No data
Note on O349: Author: No data
Note on Q349: Author: Not specified
Note on B350: Author: No hysteretic curve
Note on N350: Author: No data
Note on O350: Author: No data
Note on Q350: Author: Not specified
Note on B351: Author: No hysteretic curve
Note on N351: Author: No data
Note on O351: Author: No data
Note on Q351: Author: Not specified
Note on B356: ====== ID#AAAAJviLRHg Yazar (2020-07-05 18:02:42) %1 drift ratio criterion is not fulfilled.
Note on B357: ====== ID#AAAAJviLRLY Yazar (2020-07-05 18:02:42) %1 drift ratio criterion is not fulfilled.
Note on B358: ====== ID#AAAAJviLRFk Yazar (2020-07-05 18:02:42) %1 drift ratio criterion is not fulfilled.
Note on B359: Author: Hysteretis curve not available
Note on B360: Author: Hysteretis curve not available
Note on B361: Author: Hysteretis curve not available
Note on B362: Author: Hysteretis curve not available
Note on B363: Author: Hysteretis curve not available
Note on B364: Author: Hysteretis curve not available
Note on B365: Author: Hysteretis curve not available
Note on B366: Author: Hysteretis curve not available
Note on B367: Author: Hysteretis curve not available
Note on B368: Author: Hysteretis curve not available
Note on B369: Author: Hysteretis curve not available
Note on B370: ====== ID#AAAAJviLRNk Yazar (2020-07-05 18:02:42) %1 drift ratio criterion is not fulfilled.
Note on B371: Author: Hysteretis curve not available
Note on B372: ====== ID#AAAAJviLRLQ Yazar (2020-07-05 18:02:42) %1 drift ratio criterion is not fulfilled.
Note on B373: Author: Hysteretis curve not available
Note on B374: Author: Hysteretis curve not available
Note on B375: Author: Hysteretis curve not available
Note on B376: Author: Hysteretis curve not available
Note on B377: Author: Hysteretis curve not available
Note on B378: Author: Hysteretis curve not available
Note on B379: Author: Hysteretis curve not available
Note on B380: Author: Hysteretis curve not available
Note on B386: Author: Hysteretis curve not available
Note on B387: Author: Hysteretis curve not available
Note on I391: Author: Sliding shear (pp. 23)
Note on R396: Author: Boundary region is assumed not to exist. Consequently, long. steel ratio in the web region is modified.
Note on R397: Author: Boundary region is assumed not to exist. Consequently, long. steel ratio in the web region is modified.
Note on R398: Author: Boundary region is assumed not to exist. Consequently, long. steel ratio in the web region is modified.
Note on B399: ====== ID#AAAAJviLRFw Yazar (2020-07-05 18:02:42) %1 drift ratio criterion is not fulfilled.
Note on M399: Author: steel rario changed slightly as Dnom was modified
Note on O399: Author: steel rario changed slightly as Dnom was modified
Note on P399: Author: steel rario changed slightly as Dnom was modified
Note on R399: Author: steel rario changed slightly as Dnom was modified
Note on B400: ====== ID#AAAAJviLRHs Yazar (2020-07-05 18:02:42) %1 drift ratio criterion is not fulfilled.
Note on M400: Author: steel rario changed slightly as Dnom was modified
Note on O400: Author: steel rario changed slightly as Dnom was modified
Note on P400: Author: steel rario changed slightly as Dnom was modified
Note on R400: Author: steel rario changed slightly as Dnom was modified
Note on B401: ====== ID#AAAAJviLRJo Yazar (2020-07-05 18:02:42) %1 drift ratio criterion is not fulfilled.
Note on M401: Author: steel rario changed slightly as Dnom was modified
Note on O401: Author: steel rario changed slightly as Dnom was modified
Note on P401: Author: steel rario changed slightly as Dnom was modified
Note on R401: Author: steel rario changed slightly as Dnom was modified
Note on B402: ====== ID#AAAAJviLRME Yazar (2020-07-05 18:02:42) %1 drift ratio criterion is not fulfilled.
Note on M402: Author: steel rario changed slightly as Dnom was modified
Note on O402: Author: steel rario changed slightly as Dnom was modified
Note on P402: Author: steel rario changed slightly as Dnom was modified
Note on R402: Author: steel rario changed slightly as Dnom was modified
Note on M403: Author: steel rario changed slightly as Dnom was modified
Note on O403: Author: steel rario changed slightly as Dnom was modified
Note on P403: Author: steel rario changed slightly as Dnom was modified
Note on R403: Author: steel rario changed slightly as Dnom was modified
Note on M404: Author: steel rario changed slightly as Dnom was modified
Note on O404: Author: steel rario changed slightly as Dnom was modified
Note on P404: Author: steel rario changed slightly as Dnom was modified
Note on R404: Author: steel rario changed slightly as Dnom was modified
Note on M405: Author: steel rario changed slightly as Dnom was modified
Note on O405: Author: steel rario changed slightly as Dnom was modified
Note on P405: Author: steel rario changed slightly as Dnom was modified
Note on R405: Author: steel rario changed slightly as Dnom was modified
Note on B414: ====== ID#AAAAJviLRIA Yazar (2020-07-05 18:02:42) %1 drift ratio criterion is not fulfilled.
Note on B415: ====== ID#AAAAJviLRM4 Yazar (2020-07-05 18:02:42) %1 drift ratio criterion is not fulfilled.
Note on B416: ====== ID#AAAAJviLRLo Yazar (2020-07-05 18:02:42) %1 drift ratio criterion is not fulfilled.
Note on O417: Author: steel ratio was rectified as a result of correcting leg numbers
Note on B418: Author: Specimens recognised with "H" are subjected to bilateral out of plane loading and probably should not be used in the current study where specimens subjected to uni-lateral loadings are of interest
Note on O418: Author: steel ratio was rectified as a result of correcting leg numbers
Note on B419: Author: Specimens recognised with "H" are subjected to bilateral out of plane loading and probably should not be used in the current study where specimens subjected to uni-lateral loadings are of interest
Note on B420: Author: Specimens recognised with "H" are subjected to bilateral out of plane loading and probably should not be used in the current study where specimens subjected to uni-lateral loadings are of interest
Note on O420: Author: steel ratio was rectified as a result of correcting leg numbers
Note on B421: Author: Specimens recognised with "H" are subjected to bilateral out of plane loading and probably should not be used in the current study where specimens subjected to uni-lateral loadings are of interest
Note on O421: Author: steel ratio was rectified as a result of correcting leg numbers
Note on B422: ====== ID#AAAAJviLRO8 Yazar (2020-07-05 18:02:42) Specimens T2-S1 and T2-S2 (at the bottom of the inventory) differed in terms of anchorage conditions of horizontal web reinforcement: Specimen T2-S1 had U-cap hooks at the ends of the horizontal web bars, while specimen T2-S2, as well as all other specimens, had 180° hooks at the end of the horizontal bars. So, T2-S1 specimen is not used.
Note on B440: ====== ID#AAAAJviLRKg Yazar (2020-07-05 18:02:42) Yazar Hysteretic curve only available for the push side (identified as not appropriate for the project purposes)
Note on O441: Author: Slightly changed as s was modified
Note on O442: Author: Slightly changed as s was modified
Note on O443: Author: Slightly changed as s was modified
Note on O444: Author: Slightly changed as s was modified
Note on O445: Author: Slightly changed as s was modified
Note on A462: Author: Not appropriate for equivalent viscous damping studies as there is no cycle with a maximum lateral drift close to 1% drift ratio
Note on K463: Author: Note that the reported 10% axial load ratio is based on the design concrete strength (f'c) which is different from the compressive concrete strength fck (f'c = Ø*fck where Ø is the material safety factor = 0.65)
Note on L464: Author: 30*0.97 = 29.1 Conversion factor according to UNESCO for 10*20cm cylinder (Elwell, David J., and Gongkang Fu. Compression testing of concrete: cylinders vs. cubes. No. FHWA/NY/SR-95/119. 1995.)
Note on L465: Author: 30*0.97 = 29.1 Conversion factor according to UNESCO for 10*20cm cylinder (Elwell, David J., and Gongkang Fu. Compression testing of concrete: cylinders vs. cubes. No. FHWA/NY/SR-95/119. 1995.)
Note on M476: Author: steel rario changed as Dnom was corrected
Note on B482: ====== ID#AAAAJviLRKQ Yazar (2020-07-05 18:02:42) %1 Drift Ratio criterion is not fulfilled.
Note on B487: ====== ID#AAAAJviLRLU Yazar (2020-07-05 18:02:42) %1 Drift Ratio criterion is not fulfilled.
Note on B488: ====== ID#AAAAJviLRJc Yazar (2020-07-05 18:02:42) %1 Drift Ratio criterion is not fulfilled.
Note on B489: ====== ID#AAAAJviLROM Yazar (2020-07-05 18:02:42) %1 Drift Ratio criterion is not fulfilled.
Note on B490: ====== ID#AAAAJviLRLA Yazar (2020-07-05 18:02:42) %1 Drift Ratio criterion is not fulfilled.
Note on B491: ====== ID#AAAAJviLRL8 Yazar (2020-07-05 18:02:42) Hysteretic curve not available
Note on B492: ====== ID#AAAAJviLRNU Yazar (2020-07-05 18:02:42) 1% Drift Ratio'ya ulaşmamıştır.
Note on B493: ====== ID#AAAAJviLRG0 Yazar (2020-07-05 18:02:42) %1 Drift Ratio criterion is not fulfilled.
Note on B494: ====== ID#AAAAJviLRGo Yazar (2020-07-05 18:02:42) Hysteretic curve not available
Note on B495: ====== ID#AAAAJviLRKk Yazar (2020-07-05 18:02:42) %1 Drift Ratio criterion is not fulfilled.
Note on B496: ====== ID#AAAAJviLRJ4 Yazar (2020-07-05 18:02:42) Hysteretic curve not available
Note on A505: ====== ID#AAAAJviLRO0 Yazar (2020-07-05 18:02:42) Girilen Uç bölgesi boyutları yanlış
Note on B509: ====== ID#AAAAJviLROQ Yazar (2020-07-05 18:02:42) %1 Drift Ratio criterion is not fulfilled.
Note on B510: ====== ID#AAAAJviLRNQ Yazar (2020-07-05 18:02:42) %1 Drift Ratio criterion is not fulfilled.
Note on B511: ====== ID#AAAAJviLRHM Yazar (2020-07-05 18:02:42) %1 Drift Ratio criterion is not fulfilled.
Note on B512: ====== ID#AAAAJviLRKU Yazar (2020-07-05 18:02:42) %1 Drift Ratio criterion is not fulfilled.
Note on B513: ====== ID#AAAAJviLRLs Yazar (2020-07-05 18:02:42) %1 Drift Ratio criterion is not fulfilled.
Note on B514: ====== ID#AAAAJviLRJM Yazar (2020-07-05 18:02:42) %1 Drift Ratio criterion is not fulfilled.
Note on B515: ====== ID#AAAAJviLRI4 Yazar (2020-07-05 18:02:42) 1% Drift Ratio'ya ulaşamamıştır.
Note on B516: ====== ID#AAAAJviLRM0 Yazar (2020-07-05 18:02:42) %1 Drift Ratio criterion is not fulfilled.
Note on B517: ====== ID#AAAAJviLRKc Yazar (2020-07-05 18:02:42) 1% Drift Ratio'ya ulaşamamıştır.
Note on B518: ====== ID#AAAAJviLRL4 Yazar (2020-07-05 18:02:42) %1 Drift Ratio criterion is not fulfilled.
Note on A519: ====== ID#AAAAJviLRIk Yazar (2020-07-05 18:02:42) Specimens W-60-C and W-40-C that were stopped because the limits of the setup were reached.
Note on B519: ====== ID#AAAAJviLROE Yazar (2020-07-05 18:02:42) This specimen did not fail: specimens W-60-C and W-40-C that were stopped because the limits of the setup were reached. In
Note on B520: ====== ID#AAAAJviLRLM Yazar (2020-07-05 18:02:42) This specimen did not fail: specimens W-60-C and W-40-C that were stopped because the limits of the setup were reached. In
Note on A521: ====== ID#AAAAJviLRGs Yazar (2020-07-05 18:02:42) Data from University of Patras incompatible with the data from the paper. No other reference was found for controlling purposes
Note on A527: ====== ID#AAAAJviLRKE Yazar (2020-07-05 18:02:42) Hysteretic curves are not proper for the project purposes.
Note on A546: ====== ID#AAAAJviLRJk Yazar (2020-07-05 18:02:42) Axial Load varies throughout the test.
Note on B557: Author: Digitisation was not successful
Note on B558: Author: Digitisation was not successful
Note on B559: Author: Digitisation was not successful
Note on B560: Author: Digitisation was not successful
Note on B561: Author: Digitisation was not successful
Note on B562: Author: Digitisation was not successful
Note on B563: Author: Digitisation was not successful
Note on B564: Author: Digitisation was not successful
Note on B565: Author: Digitisation was not successful
Note on B566: ====== ID#AAAAJviLRHU Yazar (2020-07-05 18:02:42) Two 10 & 7 storey frames with shear walls were tested. Not appropriate for the project purposes
Note on A568: ====== ID#AAAAJviLRKo Yazar (2020-07-05 18:02:42) Asymmetric specimen with asymmetric loading protocol.
Note on B570: ====== ID#AAAAJviLRHw Yazar (2020-07-05 18:02:42) %1 Drift Ratio criterion is not fulfilled.
Note on B571: ====== ID#AAAAJviLRJQ Yazar (2020-07-05 18:02:42) %1 Drift Ratio criterion is not fulfilled.
Note on B573: ====== ID#AAAAJviLRHE Yazar (2020-07-05 18:02:42) Specimens T2-S1 and T2-S2 differed in terms of anchorage conditions of horizontal web reinforcement: Specimen T2-S1 had U-cap hooks at the ends of the horizontal web bars, while specimen T2-S2, as well as all other specimens, had 180° hooks at the end of the horizontal bars
Note on B574: ====== ID#AAAAJviLRGw Yazar (2020-07-05 18:02:42) %1 drift ratio criterion is not fulfilled.
Note on B575: ====== ID#AAAAJviLRJA Yazar (2020-07-05 18:02:42) %1 drift ratio criterion is not fulfilled.
Note on B576: ====== ID#AAAAJviLRMM Yazar (2020-07-05 18:02:42) %1 drift ratio criterion is not fulfilled.
Note on B577: ====== ID#AAAAJviLRIQ Yazar (2020-07-05 18:02:42) Yazar: %1 drift ratio criterion is not fulfilled.
Note on B578: ====== ID#AAAAJviLRKw Yazar (2020-07-05 18:02:42) Digitisation was not possible as two hysteretic curves have been drawn in one figure (on top of eachother)
Note on B579: ====== ID#AAAAJviLRG8 Yazar (2020-07-05 18:02:42) Digitisation was not possible as two hysteretic curves have been drawn in one figure (on top of eachother)
Note on B580: ====== ID#AAAAJviLRMw Yazar (2020-07-05 18:02:42) Hysteretic curve not available
Note on B581: ====== ID#AAAAJviLRHI Yazar (2020-07-05 18:02:42) Hysteretic curve and backbone curve not available
Note on B582: ====== ID#AAAAJviLRNY Yazar (2020-07-05 18:02:42) Hysteretic curve and backbone curve not available
Note on B583: ====== ID#AAAAJviLRFo Yazar (2020-07-05 18:02:42) Hysteretic curves for specimens W48M6, W48M4, W72M8, W96M8 not available
Note on B584: ====== ID#AAAAJviLRHA Yazar (2020-07-05 18:02:42) Hysteretic curves for specimens W48M6, W48M4, W72M8, W96M8 not available